## Sheet1
ZEOTYPE | material | Modification | AS | A/T | FDSi | Largest Ring sizes | MDa | MDb | MDc | Mdi | CD | crystal size(μm) | reaction temp(°C) | WHSV(h-1) | TOS(min) | methanol conversion% | Sethylene% | Yield | ID
CHA | SAPO-34 | 0 | 0 | 0.08 | 15.1 | 8 | 3.72 | 3.72 | 3.72 | 7.37 | 3 | 4 | 350 | 0.67 | 5.29801 | 97.17587 | 34.86842 | 0.3486842 | 0
CHA | SAPO-34 | 0 | 0 | 0.08 | 15.1 | 8 | 3.72 | 3.72 | 3.72 | 7.37 | 3 | 4 | 350 | 0.67 | 45.03311 | 98.07445 | 46.71053 | 0.4671053 | 0
CHA | SAPO-34 | 0 | 0 | 0.08 | 15.1 | 8 | 3.72 | 3.72 | 3.72 | 7.37 | 3 | 4 | 350 | 0.67 | 84.76821 | 97.56098 | 48.68421 | 0.4868421 | 0
CHA | SAPO-34 | 0 | 0 | 0.08 | 15.1 | 8 | 3.72 | 3.72 | 3.72 | 7.37 | 3 | 4 | 350 | 0.67 | 124.50331 | 95.7638 | 50.65789 | 0.5065789 | 0
CHA | SAPO-34 | 0 | 0 | 0.08 | 15.1 | 8 | 3.72 | 3.72 | 3.72 | 7.37 | 3 | 4 | 350 | 0.67 | 164.90066 | 95.63543 | 51.97368 | 0.5197368 | 0
CHA | SAPO-34 | 0 | 0 | 0.08 | 15.1 | 8 | 3.72 | 3.72 | 3.72 | 7.37 | 3 | 4 | 350 | 0.67 | 204.63576 | 92.42619 | 51.31579 | 0.5131579 | 0
CHA | SAPO-34 | 0 | 0 | 0.08 | 15.1 | 8 | 3.72 | 3.72 | 3.72 | 7.37 | 3 | 4 | 350 | 0.67 | 244.37086 | 89.47368 | 50.65789 | 0.5065789 | 0
CHA | SAPO-34 | 0 | 0 | 0.08 | 15.1 | 8 | 3.72 | 3.72 | 3.72 | 7.37 | 3 | 4 | 350 | 0.67 | 284.76821 | 84.85237 |  |  | 0
CHA | SAPO-34 | 0 | 0 | 0.08 | 15.1 | 8 | 3.72 | 3.72 | 3.72 | 7.37 | 3 | 4 | 350 | 0.67 | 324.50331 | 77.27856 |  |  | 0
SAV | H-STA-7(I) | 0 | 0 | 0.12 | 14.6 | 8 | 3.75 | 3.75 | 4.1 | 8.82 | 3 | 2.5 | 350 | 0.67 | 5.29801 | 97.94608 | 30.26316 | 0.3026316 | 1
SAV | H-STA-7(I) | 0 | 0 | 0.12 | 14.6 | 8 | 3.75 | 3.75 | 4.1 | 8.82 | 3 | 2.5 | 350 | 0.67 | 45.03311 | 100 | 37.5 | 0.375 | 1
SAV | H-STA-7(I) | 0 | 0 | 0.12 | 14.6 | 8 | 3.75 | 3.75 | 4.1 | 8.82 | 3 | 2.5 | 350 | 0.67 | 85.43046 | 99.74326 | 38.81579 | 0.3881579 | 1
SAV | H-STA-7(I) | 0 | 0 | 0.12 | 14.6 | 8 | 3.75 | 3.75 | 4.1 | 8.82 | 3 | 2.5 | 350 | 0.67 | 125.16556 | 99.35815 | 38.81579 | 0.3881579 | 1
SAV | H-STA-7(I) | 0 | 0 | 0.12 | 14.6 | 8 | 3.75 | 3.75 | 4.1 | 8.82 | 3 | 2.5 | 350 | 0.67 | 165.56291 | 98.45956 | 38.81579 | 0.3881579 | 1
SAV | H-STA-7(I) | 0 | 0 | 0.12 | 14.6 | 8 | 3.75 | 3.75 | 4.1 | 8.82 | 3 | 2.5 | 350 | 0.67 | 204.63576 | 95.89217 | 38.15789 | 0.3815789 | 1
SAV | H-STA-7(I) | 0 | 0 | 0.12 | 14.6 | 8 | 3.75 | 3.75 | 4.1 | 8.82 | 3 | 2.5 | 350 | 0.67 | 245.03311 | 90.88575 | 36.84211 | 0.3684211 | 1
SAV | H-STA-7(I) | 0 | 0 | 0.12 | 14.6 | 8 | 3.75 | 3.75 | 4.1 | 8.82 | 3 | 2.5 | 350 | 0.67 | 285.43046 | 85.87933 |  |  | 1
SAV | H-STA-7(I) | 0 | 0 | 0.12 | 14.6 | 8 | 3.75 | 3.75 | 4.1 | 8.82 | 3 | 2.5 | 350 | 0.67 | 325.16556 | 79.58922 |  |  | 1
SAV | H-STA-7(I) | 0 | 0 | 0.12 | 14.6 | 8 | 3.75 | 3.75 | 4.1 | 8.82 | 3 | 2.5 | 350 | 0.67 | 365.56291 | 73.94095 |  |  | 1
SAV | H-STA-7(I) | 0 | 0 | 0.12 | 14.6 | 8 | 3.75 | 3.75 | 4.1 | 8.82 | 3 | 2.5 | 350 | 0.67 | 405.29801 | 69.0629 |  |  | 1
SAV | H-STA-7(I) | 0 | 0 | 0.12 | 14.6 | 8 | 3.75 | 3.75 | 4.1 | 8.82 | 3 | 2.5 | 350 | 0.67 | 445.03311 | 62.51605 |  |  | 1
SAV | H-STA-7(I) | 0 | 0 | 0.12 | 14.6 | 8 | 3.75 | 3.75 | 4.1 | 8.82 | 3 | 2.5 | 350 | 0.67 | 484.76821 | 55.0706 |  |  | 1
SAV | H-STA-7(I) | 0 | 0 | 0.12 | 14.6 | 8 | 3.75 | 3.75 | 4.1 | 8.82 | 3 | 2.5 | 350 | 0.67 | 525.16556 | 46.72657 |  |  | 1
SAV | H-STA-7(I) | 0 | 0 | 0.12 | 14.6 | 8 | 3.75 | 3.75 | 4.1 | 8.82 | 3 | 2.5 | 350 | 0.67 | 564.90066 | 35.43004 |  |  | 1
SAV | H-STA-7(I) | 0 | 0 | 0.12 | 14.6 | 8 | 3.75 | 3.75 | 4.1 | 8.82 | 3 | 2.5 | 350 | 0.67 | 604.63576 | 18.48524 |  |  | 1
KFI | H-STA-14 | 0 | 0 | 0.11 | 15 | 8 | 4.04 | 4.04 | 4.04 | 10.67 | 3 | 5 | 350 | 0.67 | 5.29801 | 87.03466 | 32.89474 | 0.3289474 | 2
KFI | H-STA-14 | 0 | 0 | 0.11 | 15 | 8 | 4.04 | 4.04 | 4.04 | 10.67 | 3 | 5 | 350 | 0.67 | 45.03311 | 96.53402 | 42.76316 | 0.4276316 | 2
KFI | H-STA-14 | 0 | 0 | 0.11 | 15 | 8 | 4.04 | 4.04 | 4.04 | 10.67 | 3 | 5 | 350 | 0.67 | 84.76821 | 94.4801 | 44.07895 | 0.4407895 | 2
KFI | H-STA-14 | 0 | 0 | 0.11 | 15 | 8 | 4.04 | 4.04 | 4.04 | 10.67 | 3 | 5 | 350 | 0.67 | 124.50331 | 89.60205 | 42.76316 | 0.4276316 | 2
KFI | H-STA-14 | 0 | 0 | 0.11 | 15 | 8 | 4.04 | 4.04 | 4.04 | 10.67 | 3 | 5 | 350 | 0.67 | 164.90066 | 80.23107 | 38.81579 | 0.3881579 | 2
KFI | H-STA-14 | 0 | 0 | 0.11 | 15 | 8 | 4.04 | 4.04 | 4.04 | 10.67 | 3 | 5 | 350 | 0.67 | 204.63576 | 62.77279 | 30.92105 | 0.3092105 | 2
KFI | H-STA-14 | 0 | 0 | 0.11 | 15 | 8 | 4.04 | 4.04 | 4.04 | 10.67 | 3 | 5 | 350 | 0.67 | 244.37086 | 45.05777 | 23.02632 | 0.2302632 | 2
KFI | H-STA-14 | 0 | 0 | 0.11 | 15 | 8 | 4.04 | 4.04 | 4.04 | 10.67 | 3 | 5 | 350 | 0.67 | 284.76821 | 28.3697 |  |  | 2
KFI | H-STA-14 | 0 | 0 | 0.11 | 15 | 8 | 4.04 | 4.04 | 4.04 | 10.67 | 3 | 5 | 350 | 0.67 | 324.50331 | 14.63415 |  |  | 2
KFI | H-STA-14 | 0 | 0 | 0.11 | 15 | 8 | 4.04 | 4.04 | 4.04 | 10.67 | 3 | 5 | 350 | 0.67 | 364.90066 | 5.00642 |  |  | 2
KFI | H-STA-14 | 0 | 0 | 0.11 | 15 | 8 | 4.04 | 4.04 | 4.04 | 10.67 | 3 | 5 | 350 | 0.67 | 404.63576 | 1.79718 |  |  | 2
KFI | H-STA-14 | 0 | 0 | 0.11 | 15 | 8 | 4.04 | 4.04 | 4.04 | 10.67 | 3 | 5 | 350 | 0.67 | 444.37086 | 1.02696 |  |  | 2
KFI | H-STA-14 | 0 | 0 | 0.11 | 15 | 8 | 4.04 | 4.04 | 4.04 | 10.67 | 3 | 5 | 350 | 0.67 | 484.10596 | 0.51348 |  |  | 2
ERI | H-UZM-12(I) | 0 | 1 | 0.1369863 | 16.1 | 8 | 3.42 | 3.42 | 3.42 | 7.04 | 3 | 0.1 | 350 | 0.67 | 47.8362 | 60.70133 | 18.20809 | 0.1820809 | 3
ERI | H-UZM-12(I) | 0 | 1 | 0.1369863 | 16.1 | 8 | 3.42 | 3.42 | 3.42 | 7.04 | 3 | 0.1 | 350 | 0.67 | 88.3134 | 50.66505 | 16.47399 | 0.1647399 | 3
ERI | H-UZM-12(I) | 0 | 1 | 0.1369863 | 16.1 | 8 | 3.42 | 3.42 | 3.42 | 7.04 | 3 | 0.1 | 350 | 0.67 | 131.2434 | 40.62878 | 13.87283 | 0.1387283 | 3
ERI | H-UZM-12(I) | 0 | 1 | 0.1369863 | 16.1 | 8 | 3.42 | 3.42 | 3.42 | 7.04 | 3 | 0.1 | 350 | 0.67 | 172.947 | 30.22975 | 11.56069 | 0.1156069 | 3
ERI | H-UZM-12(I) | 0 | 1 | 0.1369863 | 16.1 | 8 | 3.42 | 3.42 | 3.42 | 7.04 | 3 | 0.1 | 350 | 0.67 | 215.8776 | 22.85369 | 9.53757 | 0.0953757 | 3
ERI | H-UZM-12(I) | 0 | 1 | 0.1369863 | 16.1 | 8 | 3.42 | 3.42 | 3.42 | 7.04 | 3 | 0.1 | 350 | 0.67 | 257.5812 | 17.29141 | 8.09249 | 0.0809249 | 3
ERI | H-UZM-12(I) | 0 | 1 | 0.1369863 | 16.1 | 8 | 3.42 | 3.42 | 3.42 | 7.04 | 3 | 0.1 | 350 | 0.67 | 299.2842 | 13.30109 | 6.93462 | 0.0693462 | 3
ERI | H-UZM-12(I) | 0 | 1 | 0.1369863 | 16.1 | 8 | 3.42 | 3.42 | 3.42 | 7.04 | 3 | 0.1 | 350 | 0.67 | 340.9878 | 10.39903 | 6.06936 | 0.0606936 | 3
ERI | H-UZM-12(I) | 0 | 1 | 0.1369863 | 16.1 | 8 | 3.42 | 3.42 | 3.42 | 7.04 | 3 | 0.1 | 350 | 0.67 | 383.9184 | 8.82709 | 5.49133 | 0.0549133 | 3
ERI | H-UZM-12(V) | 0 | 1 | 0.1333333 | 16.1 | 8 | 3.42 | 3.42 | 3.42 | 7.04 | 3 | 1.1 | 350 | 0.67 | 4.9062 | 98.30713 | 28.77907 | 0.2877907 | 4
ERI | H-UZM-12(V) | 0 | 1 | 0.1333333 | 16.1 | 8 | 3.42 | 3.42 | 3.42 | 7.04 | 3 | 1.1 | 350 | 0.67 | 47.8362 | 95.40508 | 44.18605 | 0.4418605 | 4
ERI | H-UZM-12(V) | 0 | 1 | 0.1333333 | 16.1 | 8 | 3.42 | 3.42 | 3.42 | 7.04 | 3 | 1.1 | 350 | 0.67 | 88.3134 | 93.47037 | 48.25581 | 0.4825581 | 4
ERI | H-UZM-12(V) | 0 | 1 | 0.1333333 | 16.1 | 8 | 3.42 | 3.42 | 3.42 | 7.04 | 3 | 1.1 | 350 | 0.67 | 131.2434 | 90.68924 | 49.7093 | 0.497093 | 4
ERI | H-UZM-12(V) | 0 | 1 | 0.1333333 | 16.1 | 8 | 3.42 | 3.42 | 3.42 | 7.04 | 3 | 1.1 | 350 | 0.67 | 172.947 | 88.27086 | 49.7093 | 0.497093 | 4
ERI | H-UZM-12(V) | 0 | 1 | 0.1333333 | 16.1 | 8 | 3.42 | 3.42 | 3.42 | 7.04 | 3 | 1.1 | 350 | 0.67 | 215.8776 | 84.03869 | 48.83721 | 0.4883721 | 4
ERI | H-UZM-12(V) | 0 | 1 | 0.1333333 | 16.1 | 8 | 3.42 | 3.42 | 3.42 | 7.04 | 3 | 1.1 | 350 | 0.67 | 257.5812 | 80.29021 | 47.38372 | 0.4738372 | 4
ERI | H-UZM-12(V) | 0 | 1 | 0.1333333 | 16.1 | 8 | 3.42 | 3.42 | 3.42 | 7.04 | 3 | 1.1 | 350 | 0.67 | 299.2842 | 75.93712 | 45.93023 | 0.4593023 | 4
ERI | H-UZM-12(V) | 0 | 1 | 0.1333333 | 16.1 | 8 | 3.42 | 3.42 | 3.42 | 7.04 | 3 | 1.1 | 350 | 0.67 | 340.9878 | 71.46312 | 43.60465 | 0.4360465 | 4
ERI | H-UZM-12(V) | 0 | 1 | 0.1333333 | 16.1 | 8 | 3.42 | 3.42 | 3.42 | 7.04 | 3 | 1.1 | 350 | 0.67 | 383.9184 | 66.8682 | 41.56977 | 0.4156977 | 4
ERI | H-UZM-12(V) | 0 | 1 | 0.1333333 | 16.1 | 8 | 3.42 | 3.42 | 3.42 | 7.04 | 3 | 1.1 | 350 | 0.67 | 424.395 | 61.91052 | 38.95349 | 0.3895349 | 4
ERI | H-UZM-12(V) | 0 | 1 | 0.1333333 | 16.1 | 8 | 3.42 | 3.42 | 3.42 | 7.04 | 3 | 1.1 | 350 | 0.67 | 468.552 | 58.40387 | 36.33721 | 0.3633721 | 4
ERI | H-UZM-12(V) | 0 | 1 | 0.1333333 | 16.1 | 8 | 3.42 | 3.42 | 3.42 | 7.04 | 3 | 1.1 | 350 | 0.67 | 509.0292 | 54.29262 | 33.72093 | 0.3372093 | 4
ERI | H-UZM-12(V) | 0 | 1 | 0.1333333 | 16.1 | 8 | 3.42 | 3.42 | 3.42 | 7.04 | 3 | 1.1 | 350 | 0.67 | 551.9592 | 50.18138 | 31.97674 | 0.3197674 | 4
ERI | H-UZM-12(V) | 0 | 1 | 0.1333333 | 16.1 | 8 | 3.42 | 3.42 | 3.42 | 7.04 | 3 | 1.1 | 350 | 0.67 | 594.8892 | 46.55381 | 29.65116 | 0.2965116 | 4
ERI | H-SAPO-17 | 0 | 0 | 0.04 | 16.1 | 8 | 3.42 | 3.42 | 3.42 | 7.04 | 3 | 3 | 350 | 0.67 | 4.521 | 52.78396 | 2.09581 | 0.0209581 | 5
ERI | H-SAPO-17 | 0 | 0 | 0.04 | 16.1 | 8 | 3.42 | 3.42 | 3.42 | 7.04 | 3 | 3 | 350 | 0.67 | 46.3422 | 80.51225 | 14.97006 | 0.1497006 | 5
ERI | H-SAPO-17 | 0 | 0 | 0.04 | 16.1 | 8 | 3.42 | 3.42 | 3.42 | 7.04 | 3 | 3 | 350 | 0.67 | 88.1634 | 78.39644 | 19.76048 | 0.1976048 | 5
ERI | H-SAPO-17 | 0 | 0 | 0.04 | 16.1 | 8 | 3.42 | 3.42 | 3.42 | 7.04 | 3 | 3 | 350 | 0.67 | 129.9846 | 74.61024 | 22.45509 | 0.2245509 | 5
ERI | H-SAPO-17 | 0 | 0 | 0.04 | 16.1 | 8 | 3.42 | 3.42 | 3.42 | 7.04 | 3 | 3 | 350 | 0.67 | 172.9356 | 68.8196 | 23.35329 | 0.2335329 | 5
ERI | H-SAPO-17 | 0 | 0 | 0.04 | 16.1 | 8 | 3.42 | 3.42 | 3.42 | 7.04 | 3 | 3 | 350 | 0.67 | 214.7568 | 62.13808 | 23.35329 | 0.2335329 | 5
ERI | H-SAPO-17 | 0 | 0 | 0.04 | 16.1 | 8 | 3.42 | 3.42 | 3.42 | 7.04 | 3 | 3 | 350 | 0.67 | 256.578 | 54.45434 | 21.85629 | 0.2185629 | 5
ERI | H-SAPO-17 | 0 | 0 | 0.04 | 16.1 | 8 | 3.42 | 3.42 | 3.42 | 7.04 | 3 | 3 | 350 | 0.67 | 298.3986 | 47.55011 | 20.95808 | 0.2095808 | 5
ERI | H-SAPO-17 | 0 | 0 | 0.04 | 16.1 | 8 | 3.42 | 3.42 | 3.42 | 7.04 | 3 | 3 | 350 | 0.67 | 341.3502 | 40.08909 | 19.46108 | 0.1946108 | 5
ERI | H-SAPO-17 | 0 | 0 | 0.04 | 16.1 | 8 | 3.42 | 3.42 | 3.42 | 7.04 | 3 | 3 | 350 | 0.67 | 382.041 | 32.5167 | 17.66467 | 0.1766467 | 5
ERI | H-SAPO-17 | 0 | 0 | 0.04 | 16.1 | 8 | 3.42 | 3.42 | 3.42 | 7.04 | 3 | 3 | 350 | 0.67 | 424.992 | 27.28285 | 15.86826 | 0.1586826 | 5
ERI | H-SAPO-17 | 0 | 0 | 0.04 | 16.1 | 8 | 3.42 | 3.42 | 3.42 | 7.04 | 3 | 3 | 350 | 0.67 | 467.9436 | 22.49443 | 13.77246 | 0.1377246 | 5
ERI | H-SAPO-17 | 0 | 0 | 0.04 | 16.1 | 8 | 3.42 | 3.42 | 3.42 | 7.04 | 3 | 3 | 350 | 0.67 | 508.6344 | 18.8196 | 11.97605 | 0.1197605 | 5
ERI | H-SAPO-17 | 0 | 0 | 0.04 | 16.1 | 8 | 3.42 | 3.42 | 3.42 | 7.04 | 3 | 3 | 350 | 0.67 | 551.5854 | 16.36971 | 10.77844 | 0.1077844 | 5
ERI | H-SAPO-17 | 0 | 0 | 0.04 | 16.1 | 8 | 3.42 | 3.42 | 3.42 | 7.04 | 3 | 3 | 350 | 0.67 | 593.4066 | 14.2539 | 9.28144 | 0.0928144 | 5
CHA | H-SAPO-34(I) | 0 | 0 | 0.21 | 15.1 | 8 | 3.72 | 3.72 | 3.72 | 7.37 | 3 | 1 | 350 | 0.67 | 4.521 | 93.76392 | 29.02299 | 0.2902299 | 6
CHA | H-SAPO-34(I) | 0 | 0 | 0.21 | 15.1 | 8 | 3.72 | 3.72 | 3.72 | 7.37 | 3 | 1 | 350 | 0.67 | 46.3422 | 100 | 37.06897 | 0.3706897 | 6
CHA | H-SAPO-34(I) | 0 | 0 | 0.21 | 15.1 | 8 | 3.72 | 3.72 | 3.72 | 7.37 | 3 | 1 | 350 | 0.67 | 88.1634 | 100 | 38.21839 | 0.3821839 | 6
CHA | H-SAPO-34(I) | 0 | 0 | 0.21 | 15.1 | 8 | 3.72 | 3.72 | 3.72 | 7.37 | 3 | 1 | 350 | 0.67 | 129.9846 | 100 | 38.21839 | 0.3821839 | 6
CHA | H-SAPO-34(I) | 0 | 0 | 0.21 | 15.1 | 8 | 3.72 | 3.72 | 3.72 | 7.37 | 3 | 1 | 350 | 0.67 | 172.9356 | 100 | 39.08046 | 0.3908046 | 6
CHA | H-SAPO-34(I) | 0 | 0 | 0.21 | 15.1 | 8 | 3.72 | 3.72 | 3.72 | 7.37 | 3 | 1 | 350 | 0.67 | 214.7568 | 100 | 39.36782 | 0.3936782 | 6
CHA | H-SAPO-34(I) | 0 | 0 | 0.21 | 15.1 | 8 | 3.72 | 3.72 | 3.72 | 7.37 | 3 | 1 | 350 | 0.67 | 256.578 | 100 | 40.51724 | 0.4051724 | 6
CHA | H-SAPO-34(I) | 0 | 0 | 0.21 | 15.1 | 8 | 3.72 | 3.72 | 3.72 | 7.37 | 3 | 1 | 350 | 0.67 | 298.3986 | 100 | 40.51724 | 0.4051724 | 6
CHA | H-SAPO-34(I) | 0 | 0 | 0.21 | 15.1 | 8 | 3.72 | 3.72 | 3.72 | 7.37 | 3 | 1 | 350 | 0.67 | 341.3502 | 100 | 42.24138 | 0.4224138 | 6
CHA | H-SAPO-34(I) | 0 | 0 | 0.21 | 15.1 | 8 | 3.72 | 3.72 | 3.72 | 7.37 | 3 | 1 | 350 | 0.67 | 382.041 | 100 | 42.24138 | 0.4224138 | 6
CHA | H-SAPO-34(I) | 0 | 0 | 0.21 | 15.1 | 8 | 3.72 | 3.72 | 3.72 | 7.37 | 3 | 1 | 350 | 0.67 | 424.992 | 100 | 43.3908 | 0.433908 | 6
CHA | H-SAPO-34(I) | 0 | 0 | 0.21 | 15.1 | 8 | 3.72 | 3.72 | 3.72 | 7.37 | 3 | 1 | 350 | 0.67 | 467.9436 | 100 | 42.52874 | 0.4252874 | 6
CHA | H-SAPO-34(I) | 0 | 0 | 0.21 | 15.1 | 8 | 3.72 | 3.72 | 3.72 | 7.37 | 3 | 1 | 350 | 0.67 | 508.6344 | 100 | 43.96552 | 0.4396552 | 6
CHA | H-SAPO-34(I) | 0 | 0 | 0.21 | 15.1 | 8 | 3.72 | 3.72 | 3.72 | 7.37 | 3 | 1 | 350 | 0.67 | 551.5854 | 100 | 43.96552 | 0.4396552 | 6
CHA | H-SAPO-34(I) | 0 | 0 | 0.21 | 15.1 | 8 | 3.72 | 3.72 | 3.72 | 7.37 | 3 | 1 | 350 | 0.67 | 593.4066 | 100 | 43.96552 | 0.4396552 | 6
CHA | H-SSZ-13 | 0 | 1 | 0.1639344 | 15.1 | 8 | 3.72 | 3.72 | 3.72 | 7.37 | 3 | 3.5 | 350 | 0.67 | 4.521 | 100 | 40.29412 | 0.4029412 | 7
CHA | H-SSZ-13 | 0 | 1 | 0.1639344 | 15.1 | 8 | 3.72 | 3.72 | 3.72 | 7.37 | 3 | 3.5 | 350 | 0.67 | 46.3422 | 100 | 37.35294 | 0.3735294 | 7
CHA | H-SSZ-13 | 0 | 1 | 0.1639344 | 15.1 | 8 | 3.72 | 3.72 | 3.72 | 7.37 | 3 | 3.5 | 350 | 0.67 | 88.1634 | 100 | 37.35294 | 0.3735294 | 7
CHA | H-SSZ-13 | 0 | 1 | 0.1639344 | 15.1 | 8 | 3.72 | 3.72 | 3.72 | 7.37 | 3 | 3.5 | 350 | 0.67 | 129.9846 | 100 | 38.23529 | 0.3823529 | 7
CHA | H-SSZ-13 | 0 | 1 | 0.1639344 | 15.1 | 8 | 3.72 | 3.72 | 3.72 | 7.37 | 3 | 3.5 | 350 | 0.67 | 172.9356 | 100 | 39.41176 | 0.3941176 | 7
CHA | H-SSZ-13 | 0 | 1 | 0.1639344 | 15.1 | 8 | 3.72 | 3.72 | 3.72 | 7.37 | 3 | 3.5 | 350 | 0.67 | 214.7568 | 100 | 40.88235 | 0.4088235 | 7
CHA | H-SSZ-13 | 0 | 1 | 0.1639344 | 15.1 | 8 | 3.72 | 3.72 | 3.72 | 7.37 | 3 | 3.5 | 350 | 0.67 | 256.578 | 100 | 42.35294 | 0.4235294 | 7
CHA | H-SSZ-13 | 0 | 1 | 0.1639344 | 15.1 | 8 | 3.72 | 3.72 | 3.72 | 7.37 | 3 | 3.5 | 350 | 0.67 | 298.3986 | 100 | 44.41176 | 0.4441176 | 7
CHA | H-SSZ-13 | 0 | 1 | 0.1639344 | 15.1 | 8 | 3.72 | 3.72 | 3.72 | 7.37 | 3 | 3.5 | 350 | 0.67 | 341.3502 | 98.55234 | 46.17647 | 0.4617647 | 7
CHA | H-SSZ-13 | 0 | 1 | 0.1639344 | 15.1 | 8 | 3.72 | 3.72 | 3.72 | 7.37 | 3 | 3.5 | 350 | 0.67 | 382.041 | 96.32517 | 47.94118 | 0.4794118 | 7
CHA | H-SSZ-13 | 0 | 1 | 0.1639344 | 15.1 | 8 | 3.72 | 3.72 | 3.72 | 7.37 | 3 | 3.5 | 350 | 0.67 | 424.992 | 93.42984 | 47.94118 | 0.4794118 | 7
CHA | H-SSZ-13 | 0 | 1 | 0.1639344 | 15.1 | 8 | 3.72 | 3.72 | 3.72 | 7.37 | 3 | 3.5 | 350 | 0.67 | 467.9436 | 89.19822 | 47.05882 | 0.4705882 | 7
CHA | H-SSZ-13 | 0 | 1 | 0.1639344 | 15.1 | 8 | 3.72 | 3.72 | 3.72 | 7.37 | 3 | 3.5 | 350 | 0.67 | 508.6344 | 82.5167 | 44.70588 | 0.4470588 | 7
CHA | H-SSZ-13 | 0 | 1 | 0.1639344 | 15.1 | 8 | 3.72 | 3.72 | 3.72 | 7.37 | 3 | 3.5 | 350 | 0.67 | 551.5854 | 74.05345 | 40.29412 | 0.4029412 | 7
CHA | H-SSZ-13 | 0 | 1 | 0.1639344 | 15.1 | 8 | 3.72 | 3.72 | 3.72 | 7.37 | 3 | 3.5 | 350 | 0.67 | 593.4066 | 62.13808 | 33.52941 | 0.3352941 | 7
MWW | HMCM-22 | 0 | 1 | 0.06134969 | 15.9 | 10 | 4.92 | 4.92 | 2.6 | 9.69 | 2 | 5 | 450 | 1 | 12.3336 | 100 | 4.02477 | 0.0402477 | 8
MWW | HMCM-22 | 0 | 1 | 0.06134969 | 15.9 | 10 | 4.92 | 4.92 | 2.6 | 9.69 | 2 | 5 | 450 | 1 | 121.161 | 100 | 4.39628 | 0.0439628 | 8
MWW | HMCM-22 | 0 | 1 | 0.06134969 | 15.9 | 10 | 4.92 | 4.92 | 2.6 | 9.69 | 2 | 5 | 450 | 1 | 240.8706 | 100 | 5.88235 | 0.0588235 | 8
MWW | HMCM-22 | 0 | 1 | 0.06134969 | 15.9 | 10 | 4.92 | 4.92 | 2.6 | 9.69 | 2 | 5 | 450 | 1 | 360.5802 | 100 | 6.9969 | 0.069969 | 8
MWW | HMCM-22 | 0 | 1 | 0.06134969 | 15.9 | 10 | 4.92 | 4.92 | 2.6 | 9.69 | 2 | 5 | 450 | 1 | 480.2904 | 100 | 7.6161 | 0.076161 | 8
MWW | HMCM-22 | 0 | 1 | 0.06134969 | 15.9 | 10 | 4.92 | 4.92 | 2.6 | 9.69 | 2 | 5 | 450 | 1 | 600 | 100 | 8.23529 | 0.0823529 | 8
MWW | HMCM-22 | 0 | 1 | 0.06134969 | 15.9 | 10 | 4.92 | 4.92 | 2.6 | 9.69 | 2 | 5 | 450 | 1 | 721.8864 | 100 | 8.85449 | 0.0885449 | 8
MWW | HMCM-22 | 0 | 1 | 0.06134969 | 15.9 | 10 | 4.92 | 4.92 | 2.6 | 9.69 | 2 | 5 | 450 | 1 | 839.4198 | 100 | 8.85449 | 0.0885449 | 8
MWW | HMCM-22 | 0 | 1 | 0.06134969 | 15.9 | 10 | 4.92 | 4.92 | 2.6 | 9.69 | 2 | 5 | 450 | 1 | 961.3062 | 100 | 9.10217 | 0.0910217 | 8
MWW | HMCM-22 | 0 | 1 | 0.06134969 | 15.9 | 10 | 4.92 | 4.92 | 2.6 | 9.69 | 2 | 5 | 450 | 1 | 1081.0158 | 100 | 9.72136 | 0.0972136 | 8
MWW | HMCM-22 | 0 | 1 | 0.06134969 | 15.9 | 10 | 4.92 | 4.92 | 2.6 | 9.69 | 2 | 5 | 450 | 1 | 1200.7254 | 100 | 9.72136 | 0.0972136 | 8
MWW | HMCM-22 | 0 | 1 | 0.06134969 | 15.9 | 10 | 4.92 | 4.92 | 2.6 | 9.69 | 2 | 5 | 450 | 1 | 1320.4356 | 100 | 9.8452 | 0.098452 | 8
MWW | HMCM-22 | 0 | 1 | 0.06134969 | 15.9 | 10 | 4.92 | 4.92 | 2.6 | 9.69 | 2 | 5 | 450 | 1 | 1440.1452 | 100 | 9.8452 | 0.098452 | 8
MWW | HMCM-22 | 0 | 1 | 0.06134969 | 15.9 | 10 | 4.92 | 4.92 | 2.6 | 9.69 | 2 | 5 | 450 | 1 | 1559.8548 | 100 | 10.09288 | 0.1009288 | 8
MWW | HMCM-22 | 0 | 1 | 0.06134969 | 15.9 | 10 | 4.92 | 4.92 | 2.6 | 9.69 | 2 | 5 | 450 | 1 | 1679.5644 | 100 | 9.96904 | 0.0996904 | 8
MWW | HMCM-22 | 0 | 1 | 0.06134969 | 15.9 | 10 | 4.92 | 4.92 | 2.6 | 9.69 | 2 | 5 | 450 | 1 | 1801.4508 | 100 | 9.96904 | 0.0996904 | 8
MWW | HMCM-22 | 0 | 1 | 0.06134969 | 15.9 | 10 | 4.92 | 4.92 | 2.6 | 9.69 | 2 | 5 | 450 | 1 | 1921.161 | 100 | 10.34056 | 0.1034056 | 8
MWW | HMCM-22 | 0 | 1 | 0.06134969 | 15.9 | 10 | 4.92 | 4.92 | 2.6 | 9.69 | 2 | 5 | 450 | 1 | 2040.8706 | 100 | 10.21672 | 0.1021672 | 8
MWW | HMCM-22 | 0 | 1 | 0.06134969 | 15.9 | 10 | 4.92 | 4.92 | 2.6 | 9.69 | 2 | 5 | 450 | 1 | 2160.5802 | 100 | 10.83591 | 0.1083591 | 8
MWW | HMCM-22 | 0 | 1 | 0.06134969 | 15.9 | 10 | 4.92 | 4.92 | 2.6 | 9.69 | 2 | 5 | 450 | 1 | 2280.2904 | 100 | 10.58824 | 0.1058824 | 8
MWW | HMCM-22 | 0 | 1 | 0.06134969 | 15.9 | 10 | 4.92 | 4.92 | 2.6 | 9.69 | 2 | 5 | 450 | 1 | 2400 | 100 | 10.34056 | 0.1034056 | 8
MWW | HMCM-22-1%P | 1 | 1 | 0.05988024 | 15.9 | 10 | 4.92 | 4.92 | 2.6 | 9.69 | 2 | 5 | 450 | 1 | 10.9488 | 100 | 7.89392 | 0.0789392 | 9
MWW | HMCM-22-1%P | 1 | 1 | 0.05988024 | 15.9 | 10 | 4.92 | 4.92 | 2.6 | 9.69 | 2 | 5 | 450 | 1 | 118.248 | 100 | 8.26833 | 0.0826833 | 9
MWW | HMCM-22-1%P | 1 | 1 | 0.05988024 | 15.9 | 10 | 4.92 | 4.92 | 2.6 | 9.69 | 2 | 5 | 450 | 1 | 238.686 | 100 | 8.64275 | 0.0864275 | 9
MWW | HMCM-22-1%P | 1 | 1 | 0.05988024 | 15.9 | 10 | 4.92 | 4.92 | 2.6 | 9.69 | 2 | 5 | 450 | 1 | 359.124 | 100 | 8.89236 | 0.0889236 | 9
MWW | HMCM-22-1%P | 1 | 1 | 0.05988024 | 15.9 | 10 | 4.92 | 4.92 | 2.6 | 9.69 | 2 | 5 | 450 | 1 | 479.562 | 100 | 8.89236 | 0.0889236 | 9
MWW | HMCM-22-1%P | 1 | 1 | 0.05988024 | 15.9 | 10 | 4.92 | 4.92 | 2.6 | 9.69 | 2 | 5 | 450 | 1 | 600 | 100 | 8.89236 | 0.0889236 | 9
MWW | HMCM-22-1%P | 1 | 1 | 0.05988024 | 15.9 | 10 | 4.92 | 4.92 | 2.6 | 9.69 | 2 | 5 | 450 | 1 | 720.438 | 100 | 9.14197 | 0.0914197 | 9
MWW | HMCM-22-1%P | 1 | 1 | 0.05988024 | 15.9 | 10 | 4.92 | 4.92 | 2.6 | 9.69 | 2 | 5 | 450 | 1 | 838.686 | 100 | 9.51638 | 0.0951638 | 9
MWW | HMCM-22-1%P | 1 | 1 | 0.05988024 | 15.9 | 10 | 4.92 | 4.92 | 2.6 | 9.69 | 2 | 5 | 450 | 1 | 959.124 | 100 | 10.14041 | 0.1014041 | 9
MWW | HMCM-22-1%P | 1 | 1 | 0.05988024 | 15.9 | 10 | 4.92 | 4.92 | 2.6 | 9.69 | 2 | 5 | 450 | 1 | 1079.562 | 100 | 10.88924 | 0.1088924 | 9
MWW | HMCM-22-1%P | 1 | 1 | 0.05988024 | 15.9 | 10 | 4.92 | 4.92 | 2.6 | 9.69 | 2 | 5 | 450 | 1 | 1200 | 100 | 11.26365 | 0.1126365 | 9
MWW | HMCM-22-1%P | 1 | 1 | 0.05988024 | 15.9 | 10 | 4.92 | 4.92 | 2.6 | 9.69 | 2 | 5 | 450 | 1 | 1318.248 | 100 | 11.13885 | 0.1113885 | 9
MWW | HMCM-22-1%P | 1 | 1 | 0.05988024 | 15.9 | 10 | 4.92 | 4.92 | 2.6 | 9.69 | 2 | 5 | 450 | 1 | 1438.686 | 100 | 11.76287 | 0.1176287 | 9
MWW | HMCM-22-1%P | 1 | 1 | 0.05988024 | 15.9 | 10 | 4.92 | 4.92 | 2.6 | 9.69 | 2 | 5 | 450 | 1 | 1559.124 | 100 | 13.13573 | 0.1313573 | 9
MWW | HMCM-22-1%P | 1 | 1 | 0.05988024 | 15.9 | 10 | 4.92 | 4.92 | 2.6 | 9.69 | 2 | 5 | 450 | 1 | 1677.372 | 100 | 13.01092 | 0.1301092 | 9
MWW | HMCM-22-1%P | 1 | 1 | 0.05988024 | 15.9 | 10 | 4.92 | 4.92 | 2.6 | 9.69 | 2 | 5 | 450 | 1 | 1800 | 100 | 12.88612 | 0.1288612 | 9
MWW | HMCM-22-1%P | 1 | 1 | 0.05988024 | 15.9 | 10 | 4.92 | 4.92 | 2.6 | 9.69 | 2 | 5 | 450 | 1 | 1918.248 | 100 | 12.13729 | 0.1213729 | 9
MWW | HMCM-22-1%P | 1 | 1 | 0.05988024 | 15.9 | 10 | 4.92 | 4.92 | 2.6 | 9.69 | 2 | 5 | 450 | 1 | 2040.876 | 100 | 12.01248 | 0.1201248 | 9
MWW | HMCM-22-1%P | 1 | 1 | 0.05988024 | 15.9 | 10 | 4.92 | 4.92 | 2.6 | 9.69 | 2 | 5 | 450 | 1 | 2159.124 | 100 | 11.76287 | 0.1176287 | 9
MWW | HMCM-22-1%P | 1 | 1 | 0.05988024 | 15.9 | 10 | 4.92 | 4.92 | 2.6 | 9.69 | 2 | 5 | 450 | 1 | 2279.562 | 100 | 11.88768 | 0.1188768 | 9
MWW | HMCM-22-1%P | 1 | 1 | 0.05988024 | 15.9 | 10 | 4.92 | 4.92 | 2.6 | 9.69 | 2 | 5 | 450 | 1 | 2400 | 100 | 11.26365 | 0.1126365 | 9
MWW | HMCM-22-2%P | 1 | 1 | 0.05847953 | 15.9 | 10 | 4.92 | 4.92 | 2.6 | 9.69 | 2 | 5 | 450 | 1 | 10.3092 | 100 | 6.70588 | 0.0670588 | 10
MWW | HMCM-22-2%P | 1 | 1 | 0.05847953 | 15.9 | 10 | 4.92 | 4.92 | 2.6 | 9.69 | 2 | 5 | 450 | 1 | 119.5878 | 100 | 8.58824 | 0.0858824 | 10
MWW | HMCM-22-2%P | 1 | 1 | 0.05847953 | 15.9 | 10 | 4.92 | 4.92 | 2.6 | 9.69 | 2 | 5 | 450 | 1 | 239.175 | 100 | 8.94118 | 0.0894118 | 10
MWW | HMCM-22-2%P | 1 | 1 | 0.05847953 | 15.9 | 10 | 4.92 | 4.92 | 2.6 | 9.69 | 2 | 5 | 450 | 1 | 358.7628 | 100 | 10.47059 | 0.1047059 | 10
MWW | HMCM-22-2%P | 1 | 1 | 0.05847953 | 15.9 | 10 | 4.92 | 4.92 | 2.6 | 9.69 | 2 | 5 | 450 | 1 | 480.4122 | 100 | 10.23529 | 0.1023529 | 10
MWW | HMCM-22-2%P | 1 | 1 | 0.05847953 | 15.9 | 10 | 4.92 | 4.92 | 2.6 | 9.69 | 2 | 5 | 450 | 1 | 600 | 100 | 10.47059 | 0.1047059 | 10
MWW | HMCM-22-2%P | 1 | 1 | 0.05847953 | 15.9 | 10 | 4.92 | 4.92 | 2.6 | 9.69 | 2 | 5 | 450 | 1 | 719.5878 | 100 | 10.82353 | 0.1082353 | 10
MWW | HMCM-22-2%P | 1 | 1 | 0.05847953 | 15.9 | 10 | 4.92 | 4.92 | 2.6 | 9.69 | 2 | 5 | 450 | 1 | 839.175 | 100 | 10.70588 | 0.1070588 | 10
MWW | HMCM-22-2%P | 1 | 1 | 0.05847953 | 15.9 | 10 | 4.92 | 4.92 | 2.6 | 9.69 | 2 | 5 | 450 | 1 | 958.7628 | 100 | 10.47059 | 0.1047059 | 10
MWW | HMCM-22-2%P | 1 | 1 | 0.05847953 | 15.9 | 10 | 4.92 | 4.92 | 2.6 | 9.69 | 2 | 5 | 450 | 1 | 1078.3506 | 100 | 10.11765 | 0.1011765 | 10
MWW | HMCM-22-2%P | 1 | 1 | 0.05847953 | 15.9 | 10 | 4.92 | 4.92 | 2.6 | 9.69 | 2 | 5 | 450 | 1 | 1200 | 100 | 10.35294 | 0.1035294 | 10
MWW | HMCM-22-2%P | 1 | 1 | 0.05847953 | 15.9 | 10 | 4.92 | 4.92 | 2.6 | 9.69 | 2 | 5 | 450 | 1 | 1319.5878 | 100 | 10.11765 | 0.1011765 | 10
MWW | HMCM-22-2%P | 1 | 1 | 0.05847953 | 15.9 | 10 | 4.92 | 4.92 | 2.6 | 9.69 | 2 | 5 | 450 | 1 | 1439.175 | 100 | 10.23529 | 0.1023529 | 10
MWW | HMCM-22-2%P | 1 | 1 | 0.05847953 | 15.9 | 10 | 4.92 | 4.92 | 2.6 | 9.69 | 2 | 5 | 450 | 1 | 1558.7628 | 100 | 10.82353 | 0.1082353 | 10
MWW | HMCM-22-2%P | 1 | 1 | 0.05847953 | 15.9 | 10 | 4.92 | 4.92 | 2.6 | 9.69 | 2 | 5 | 450 | 1 | 1678.3506 | 100 | 10.47059 | 0.1047059 | 10
MWW | HMCM-22-2%P | 1 | 1 | 0.05847953 | 15.9 | 10 | 4.92 | 4.92 | 2.6 | 9.69 | 2 | 5 | 450 | 1 | 1800 | 100 | 9.64706 | 0.0964706 | 10
MWW | HMCM-22-2%P | 1 | 1 | 0.05847953 | 15.9 | 10 | 4.92 | 4.92 | 2.6 | 9.69 | 2 | 5 | 450 | 1 | 1919.5878 | 100 | 9.52941 | 0.0952941 | 10
MWW | HMCM-22-2%P | 1 | 1 | 0.05847953 | 15.9 | 10 | 4.92 | 4.92 | 2.6 | 9.69 | 2 | 5 | 450 | 1 | 2039.175 | 100 | 9.05882 | 0.0905882 | 10
MWW | HMCM-22-2%P | 1 | 1 | 0.05847953 | 15.9 | 10 | 4.92 | 4.92 | 2.6 | 9.69 | 2 | 5 | 450 | 1 | 2158.7628 | 100 | 9.29412 | 0.0929412 | 10
MWW | HMCM-22-2%P | 1 | 1 | 0.05847953 | 15.9 | 10 | 4.92 | 4.92 | 2.6 | 9.69 | 2 | 5 | 450 | 1 | 2280.4122 | 100 | 9.05882 | 0.0905882 | 10
MWW | HMCM-22-2%P | 1 | 1 | 0.05847953 | 15.9 | 10 | 4.92 | 4.92 | 2.6 | 9.69 | 2 | 5 | 450 | 1 | 2397.9384 | 100 | 8.82353 | 0.0882353 | 10
MWW | HMCM-22-3%P | 1 | 1 | 0.0591716 | 15.9 | 10 | 4.92 | 4.92 | 2.6 | 9.69 | 2 | 5 | 450 | 1 | 12.2868 | 100 | 8.80466 | 0.0880466 | 11
MWW | HMCM-22-3%P | 1 | 1 | 0.0591716 | 15.9 | 10 | 4.92 | 4.92 | 2.6 | 9.69 | 2 | 5 | 450 | 1 | 118.7712 | 100 | 8.57143 | 0.0857143 | 11
MWW | HMCM-22-3%P | 1 | 1 | 0.0591716 | 15.9 | 10 | 4.92 | 4.92 | 2.6 | 9.69 | 2 | 5 | 450 | 1 | 241.638 | 100 | 8.92128 | 0.0892128 | 11
MWW | HMCM-22-3%P | 1 | 1 | 0.0591716 | 15.9 | 10 | 4.92 | 4.92 | 2.6 | 9.69 | 2 | 5 | 450 | 1 | 360.4098 | 100 | 9.27114 | 0.0927114 | 11
MWW | HMCM-22-3%P | 1 | 1 | 0.0591716 | 15.9 | 10 | 4.92 | 4.92 | 2.6 | 9.69 | 2 | 5 | 450 | 1 | 479.181 | 100 | 9.38776 | 0.0938776 | 11
MWW | HMCM-22-3%P | 1 | 1 | 0.0591716 | 15.9 | 10 | 4.92 | 4.92 | 2.6 | 9.69 | 2 | 5 | 450 | 1 | 600 | 100 | 9.62099 | 0.0962099 | 11
MWW | HMCM-22-3%P | 1 | 1 | 0.0591716 | 15.9 | 10 | 4.92 | 4.92 | 2.6 | 9.69 | 2 | 5 | 450 | 1 | 720.819 | 100 | 10.08746 | 0.1008746 | 11
MWW | HMCM-22-3%P | 1 | 1 | 0.0591716 | 15.9 | 10 | 4.92 | 4.92 | 2.6 | 9.69 | 2 | 5 | 450 | 1 | 839.5902 | 100 | 10.20408 | 0.1020408 | 11
MWW | HMCM-22-3%P | 1 | 1 | 0.0591716 | 15.9 | 10 | 4.92 | 4.92 | 2.6 | 9.69 | 2 | 5 | 450 | 1 | 960.4098 | 100 | 10.43732 | 0.1043732 | 11
MWW | HMCM-22-3%P | 1 | 1 | 0.0591716 | 15.9 | 10 | 4.92 | 4.92 | 2.6 | 9.69 | 2 | 5 | 450 | 1 | 1079.181 | 100 | 10.3207 | 0.103207 | 11
MWW | HMCM-22-3%P | 1 | 1 | 0.0591716 | 15.9 | 10 | 4.92 | 4.92 | 2.6 | 9.69 | 2 | 5 | 450 | 1 | 1200 | 100 | 10.08746 | 0.1008746 | 11
MWW | HMCM-22-3%P | 1 | 1 | 0.0591716 | 15.9 | 10 | 4.92 | 4.92 | 2.6 | 9.69 | 2 | 5 | 450 | 1 | 1320.819 | 100 | 10.20408 | 0.1020408 | 11
MWW | HMCM-22-3%P | 1 | 1 | 0.0591716 | 15.9 | 10 | 4.92 | 4.92 | 2.6 | 9.69 | 2 | 5 | 450 | 1 | 1441.638 | 100 | 10.67055 | 0.1067055 | 11
MWW | HMCM-22-3%P | 1 | 1 | 0.0591716 | 15.9 | 10 | 4.92 | 4.92 | 2.6 | 9.69 | 2 | 5 | 450 | 1 | 1560.4098 | 100 | 11.13703 | 0.1113703 | 11
MWW | HMCM-22-3%P | 1 | 1 | 0.0591716 | 15.9 | 10 | 4.92 | 4.92 | 2.6 | 9.69 | 2 | 5 | 450 | 1 | 1679.181 | 100 | 11.72012 | 0.1172012 | 11
MWW | HMCM-22-3%P | 1 | 1 | 0.0591716 | 15.9 | 10 | 4.92 | 4.92 | 2.6 | 9.69 | 2 | 5 | 450 | 1 | 1800 | 100 | 11.13703 | 0.1113703 | 11
MWW | HMCM-22-3%P | 1 | 1 | 0.0591716 | 15.9 | 10 | 4.92 | 4.92 | 2.6 | 9.69 | 2 | 5 | 450 | 1 | 1920.819 | 100 | 10.90379 | 0.1090379 | 11
MWW | HMCM-22-3%P | 1 | 1 | 0.0591716 | 15.9 | 10 | 4.92 | 4.92 | 2.6 | 9.69 | 2 | 5 | 450 | 1 | 2039.5902 | 100 | 9.73761 | 0.0973761 | 11
MWW | HMCM-22-3%P | 1 | 1 | 0.0591716 | 15.9 | 10 | 4.92 | 4.92 | 2.6 | 9.69 | 2 | 5 | 450 | 1 | 2160.4098 | 100 | 9.50437 | 0.0950437 | 11
MWW | HMCM-22-3%P | 1 | 1 | 0.0591716 | 15.9 | 10 | 4.92 | 4.92 | 2.6 | 9.69 | 2 | 5 | 450 | 1 | 2279.181 | 100 | 8.57143 | 0.0857143 | 11
MWW | HMCM-22-3%P | 1 | 1 | 0.0591716 | 15.9 | 10 | 4.92 | 4.92 | 2.6 | 9.69 | 2 | 5 | 450 | 1 | 2400 | 100 | 8.45481 | 0.0845481 | 11
MWW | HMCM-22-4%P | 1 | 1 | 0.05813953 | 15.9 | 10 | 4.92 | 4.92 | 2.6 | 9.69 | 2 | 5 | 450 | 1 | 12.3714 | 100 | 9.17647 | 0.0917647 | 12
MWW | HMCM-22-4%P | 1 | 1 | 0.05813953 | 15.9 | 10 | 4.92 | 4.92 | 2.6 | 9.69 | 2 | 5 | 450 | 1 | 119.5878 | 100 | 9.17647 | 0.0917647 | 12
MWW | HMCM-22-4%P | 1 | 1 | 0.05813953 | 15.9 | 10 | 4.92 | 4.92 | 2.6 | 9.69 | 2 | 5 | 450 | 1 | 241.2372 | 100 | 9.52941 | 0.0952941 | 12
MWW | HMCM-22-4%P | 1 | 1 | 0.05813953 | 15.9 | 10 | 4.92 | 4.92 | 2.6 | 9.69 | 2 | 5 | 450 | 1 | 360.825 | 100 | 9.17647 | 0.0917647 | 12
MWW | HMCM-22-4%P | 1 | 1 | 0.05813953 | 15.9 | 10 | 4.92 | 4.92 | 2.6 | 9.69 | 2 | 5 | 450 | 1 | 480.4122 | 100 | 9.76471 | 0.0976471 | 12
MWW | HMCM-22-4%P | 1 | 1 | 0.05813953 | 15.9 | 10 | 4.92 | 4.92 | 2.6 | 9.69 | 2 | 5 | 450 | 1 | 600 | 100 | 9.52941 | 0.0952941 | 12
MWW | HMCM-22-4%P | 1 | 1 | 0.05813953 | 15.9 | 10 | 4.92 | 4.92 | 2.6 | 9.69 | 2 | 5 | 450 | 1 | 721.6494 | 100 | 9.76471 | 0.0976471 | 12
MWW | HMCM-22-4%P | 1 | 1 | 0.05813953 | 15.9 | 10 | 4.92 | 4.92 | 2.6 | 9.69 | 2 | 5 | 450 | 1 | 839.175 | 100 | 9.88235 | 0.0988235 | 12
MWW | HMCM-22-4%P | 1 | 1 | 0.05813953 | 15.9 | 10 | 4.92 | 4.92 | 2.6 | 9.69 | 2 | 5 | 450 | 1 | 960.825 | 100 | 9.88235 | 0.0988235 | 12
MWW | HMCM-22-4%P | 1 | 1 | 0.05813953 | 15.9 | 10 | 4.92 | 4.92 | 2.6 | 9.69 | 2 | 5 | 450 | 1 | 1080.4122 | 100 | 8.94118 | 0.0894118 | 12
MWW | HMCM-22-4%P | 1 | 1 | 0.05813953 | 15.9 | 10 | 4.92 | 4.92 | 2.6 | 9.69 | 2 | 5 | 450 | 1 | 1200 | 100 | 8.82353 | 0.0882353 | 12
MWW | HMCM-22-4%P | 1 | 1 | 0.05813953 | 15.9 | 10 | 4.92 | 4.92 | 2.6 | 9.69 | 2 | 5 | 450 | 1 | 1319.5878 | 100 | 8.11765 | 0.0811765 | 12
MWW | HMCM-22-4%P | 1 | 1 | 0.05813953 | 15.9 | 10 | 4.92 | 4.92 | 2.6 | 9.69 | 2 | 5 | 450 | 1 | 1441.2372 | 100 | 8.35294 | 0.0835294 | 12
MWW | HMCM-22-4%P | 1 | 1 | 0.05813953 | 15.9 | 10 | 4.92 | 4.92 | 2.6 | 9.69 | 2 | 5 | 450 | 1 | 1560.825 | 100 | 7.64706 | 0.0764706 | 12
MWW | HMCM-22-4%P | 1 | 1 | 0.05813953 | 15.9 | 10 | 4.92 | 4.92 | 2.6 | 9.69 | 2 | 5 | 450 | 1 | 1678.3506 | 100 | 6.94118 | 0.0694118 | 12
MWW | HMCM-22-4%P | 1 | 1 | 0.05813953 | 15.9 | 10 | 4.92 | 4.92 | 2.6 | 9.69 | 2 | 5 | 450 | 1 | 1800 | 100 | 6.70588 | 0.0670588 | 12
MWW | HMCM-22-4%P | 1 | 1 | 0.05813953 | 15.9 | 10 | 4.92 | 4.92 | 2.6 | 9.69 | 2 | 5 | 450 | 1 | 1919.5878 | 100 | 5.76471 | 0.0576471 | 12
MWW | HMCM-22-4%P | 1 | 1 | 0.05813953 | 15.9 | 10 | 4.92 | 4.92 | 2.6 | 9.69 | 2 | 5 | 450 | 1 | 2039.175 | 100 | 4.94118 | 0.0494118 | 12
MWW | HMCM-22-4%P | 1 | 1 | 0.05813953 | 15.9 | 10 | 4.92 | 4.92 | 2.6 | 9.69 | 2 | 5 | 450 | 1 | 2158.7628 | 100 | 4.23529 | 0.0423529 | 12
MWW | HMCM-22-4%P | 1 | 1 | 0.05813953 | 15.9 | 10 | 4.92 | 4.92 | 2.6 | 9.69 | 2 | 5 | 450 | 1 | 2280.4122 | 100 | 4 | 0.04 | 12
MWW | HMCM-22-4%P | 1 | 1 | 0.05813953 | 15.9 | 10 | 4.92 | 4.92 | 2.6 | 9.69 | 2 | 5 | 450 | 1 | 2400 | 100 | 3.76471 | 0.0376471 | 12
AFO | SAPO-41 | 0 | 0 | 0.03 | 19.2 | 10 | 2.21 | 1.49 | 5.07 | 5.43 | 1 | 6 | 350 | 1 | 10.6668 | 100 | 4.31416 | 0.0431416 | 13
AFO | SAPO-41 | 0 | 0 | 0.03 | 19.2 | 10 | 2.21 | 1.49 | 5.07 | 5.43 | 1 | 6 | 350 | 1 | 118.9746 | 100 | 4.86726 | 0.0486726 | 13
AFO | SAPO-41 | 0 | 0 | 0.03 | 19.2 | 10 | 2.21 | 1.49 | 5.07 | 5.43 | 1 | 6 | 350 | 1 | 238.7694 | 99.88938 | 2.54425 | 0.0254425 | 13
AFO | SAPO-41 | 0 | 0 | 0.03 | 19.2 | 10 | 2.21 | 1.49 | 5.07 | 5.43 | 1 | 6 | 350 | 1 | 359.3844 | 98.89381 | 2.54425 | 0.0254425 | 13
AFO | SAPO-41 | 0 | 0 | 0.03 | 19.2 | 10 | 2.21 | 1.49 | 5.07 | 5.43 | 1 | 6 | 350 | 1 | 480 | 97.23451 | 2.76549 | 0.0276549 | 13
AFO | SAPO-41 | 0 | 0 | 0.03 | 19.2 | 10 | 2.21 | 1.49 | 5.07 | 5.43 | 1 | 6 | 350 | 1 | 599.7948 | 89.93363 | 2.65487 | 0.0265487 | 13
AFO | SAPO-41 | 0 | 0 | 0.03 | 19.2 | 10 | 2.21 | 1.49 | 5.07 | 5.43 | 1 | 6 | 350 | 1 | 719.5896 | 84.29204 | 2.76549 | 0.0276549 | 13
AFO | SAPO-41 | 0 | 0 | 0.03 | 19.2 | 10 | 2.21 | 1.49 | 5.07 | 5.43 | 1 | 6 | 350 | 1 | 840.2052 | 77.43363 | 2.76549 | 0.0276549 | 13
AFO | SAPO-41 | 0 | 0 | 0.03 | 19.2 | 10 | 2.21 | 1.49 | 5.07 | 5.43 | 1 | 6 | 350 | 1 | 959.1792 | 70.90708 | 2.76549 | 0.0276549 | 13
AFO | SAPO-41 | 0 | 0 | 0.03 | 19.2 | 10 | 2.21 | 1.49 | 5.07 | 5.43 | 1 | 6 | 400 | 1 | 11.0934 | 100 | 6.44419 | 0.0644419 | 14
AFO | SAPO-41 | 0 | 0 | 0.03 | 19.2 | 10 | 2.21 | 1.49 | 5.07 | 5.43 | 1 | 6 | 400 | 1 | 118.6134 | 100 | 3.22209 | 0.0322209 | 14
AFO | SAPO-41 | 0 | 0 | 0.03 | 19.2 | 10 | 2.21 | 1.49 | 5.07 | 5.43 | 1 | 6 | 400 | 1 | 238.9332 | 100 | 2.7618 | 0.027618 | 14
AFO | SAPO-41 | 0 | 0 | 0.03 | 19.2 | 10 | 2.21 | 1.49 | 5.07 | 5.43 | 1 | 6 | 400 | 1 | 358.3998 | 100 | 2.41657 | 0.0241657 | 14
AFO | SAPO-41 | 0 | 0 | 0.03 | 19.2 | 10 | 2.21 | 1.49 | 5.07 | 5.43 | 1 | 6 | 400 | 1 | 479.5734 | 99.76985 | 2.53165 | 0.0253165 | 14
AFO | SAPO-41 | 0 | 0 | 0.03 | 19.2 | 10 | 2.21 | 1.49 | 5.07 | 5.43 | 1 | 6 | 400 | 1 | 599.04 | 99.19448 | 2.3015 | 0.023015 | 14
AFO | SAPO-41 | 0 | 0 | 0.03 | 19.2 | 10 | 2.21 | 1.49 | 5.07 | 5.43 | 1 | 6 | 400 | 1 | 719.3598 | 98.84925 | 2.07135 | 0.0207135 | 14
AFO | SAPO-41 | 0 | 0 | 0.03 | 19.2 | 10 | 2.21 | 1.49 | 5.07 | 5.43 | 1 | 6 | 400 | 1 | 838.8264 | 98.1588 | 2.07135 | 0.0207135 | 14
AFO | SAPO-41 | 0 | 0 | 0.03 | 19.2 | 10 | 2.21 | 1.49 | 5.07 | 5.43 | 1 | 6 | 400 | 1 | 959.1468 | 97.2382 | 2.07135 | 0.0207135 | 14
AFO | SAPO-41 | 0 | 0 | 0.03 | 19.2 | 10 | 2.21 | 1.49 | 5.07 | 5.43 | 1 | 6 | 450 | 1 | 11.4576 | 100 | 14.67991 | 0.1467991 | 15
AFO | SAPO-41 | 0 | 0 | 0.03 | 19.2 | 10 | 2.21 | 1.49 | 5.07 | 5.43 | 1 | 6 | 450 | 1 | 119.4882 | 100 | 8.0574 | 0.080574 | 15
AFO | SAPO-41 | 0 | 0 | 0.03 | 19.2 | 10 | 2.21 | 1.49 | 5.07 | 5.43 | 1 | 6 | 450 | 1 | 238.977 | 100 | 6.73289 | 0.0673289 | 15
AFO | SAPO-41 | 0 | 0 | 0.03 | 19.2 | 10 | 2.21 | 1.49 | 5.07 | 5.43 | 1 | 6 | 450 | 1 | 359.2836 | 100 | 4.96689 | 0.0496689 | 15
AFO | SAPO-41 | 0 | 0 | 0.03 | 19.2 | 10 | 2.21 | 1.49 | 5.07 | 5.43 | 1 | 6 | 450 | 1 | 479.5908 | 100 | 4.19426 | 0.0419426 | 15
AFO | SAPO-41 | 0 | 0 | 0.03 | 19.2 | 10 | 2.21 | 1.49 | 5.07 | 5.43 | 1 | 6 | 450 | 1 | 599.079 | 99.88962 | 3.20088 | 0.0320088 | 15
AFO | SAPO-41 | 0 | 0 | 0.03 | 19.2 | 10 | 2.21 | 1.49 | 5.07 | 5.43 | 1 | 6 | 450 | 1 | 720.2046 | 99.88962 | 2.42826 | 0.0242826 | 15
AFO | SAPO-41 | 0 | 0 | 0.03 | 19.2 | 10 | 2.21 | 1.49 | 5.07 | 5.43 | 1 | 6 | 450 | 1 | 839.6928 | 99.88962 | 2.31788 | 0.0231788 | 15
AFO | SAPO-41 | 0 | 0 | 0.03 | 19.2 | 10 | 2.21 | 1.49 | 5.07 | 5.43 | 1 | 6 | 450 | 1 | 959.1816 | 99.66887 | 2.09713 | 0.0209713 | 15
CHA | SSZ-13 | 0 | 1 | 0.05434783 | 15.1 | 8 | 3.72 | 3.72 | 3.72 | 7.37 | 3 | 3.5 | 400 | 1.3 | 16.10738 | 100 | 16.967 | 0.16967 | 16
CHA | SSZ-13 | 0 | 1 | 0.05434783 | 15.1 | 8 | 3.72 | 3.72 | 3.72 | 7.37 | 3 | 3.5 | 400 | 1.3 | 32.21477 | 100 | 18.252 | 0.18252 | 16
CHA | SSZ-13 | 0 | 1 | 0.05434783 | 15.1 | 8 | 3.72 | 3.72 | 3.72 | 7.37 | 3 | 3.5 | 400 | 1.3 | 47.98658 | 100 | 19.537 | 0.19537 | 16
CHA | SSZ-13 | 0 | 1 | 0.05434783 | 15.1 | 8 | 3.72 | 3.72 | 3.72 | 7.37 | 3 | 3.5 | 400 | 1.3 | 64.09396 | 100 | 22.494 | 0.22494 | 16
CHA | SSZ-13 | 0 | 1 | 0.05434783 | 15.1 | 8 | 3.72 | 3.72 | 3.72 | 7.37 | 3 | 3.5 | 400 | 1.3 | 79.86577 | 100 | 25.45 | 0.2545 | 16
CHA | SSZ-13 | 0 | 1 | 0.05434783 | 15.1 | 8 | 3.72 | 3.72 | 3.72 | 7.37 | 3 | 3.5 | 400 | 1.3 | 95.97315 | 100 | 24.422 | 0.24422 | 16
CHA | SSZ-13 | 0 | 1 | 0.05434783 | 15.1 | 8 | 3.72 | 3.72 | 3.72 | 7.37 | 3 | 3.5 | 400 | 1.3 | 112.08054 | 100 | 28.663 | 0.28663 | 16
CHA | SSZ-13 | 0 | 1 | 0.05434783 | 15.1 | 8 | 3.72 | 3.72 | 3.72 | 7.37 | 3 | 3.5 | 400 | 1.3 | 127.85235 | 100 | 30.334 | 0.30334 | 16
CHA | SSZ-13 | 0 | 1 | 0.05434783 | 15.1 | 8 | 3.72 | 3.72 | 3.72 | 7.37 | 3 | 3.5 | 400 | 1.3 | 143.95973 | 100 | 33.29 | 0.3329 | 16
CHA | SSZ-13 | 0 | 1 | 0.05434783 | 15.1 | 8 | 3.72 | 3.72 | 3.72 | 7.37 | 3 | 3.5 | 400 | 1.3 | 159.73154 | 100 | 36.375 | 0.36375 | 16
CHA | SSZ-13 | 0 | 1 | 0.05434783 | 15.1 | 8 | 3.72 | 3.72 | 3.72 | 7.37 | 3 | 3.5 | 400 | 1.3 | 175.83893 | 100 | 37.789 | 0.37789 | 16
CHA | SSZ-13 | 0 | 1 | 0.05434783 | 15.1 | 8 | 3.72 | 3.72 | 3.72 | 7.37 | 3 | 3.5 | 400 | 1.3 | 191.94631 | 100 | 40.231 | 0.40231 | 16
CHA | SSZ-13 | 0 | 1 | 0.05434783 | 15.1 | 8 | 3.72 | 3.72 | 3.72 | 7.37 | 3 | 3.5 | 400 | 1.3 | 207.71812 | 100 | 41.774 | 0.41774 | 16
CHA | SSZ-13 | 0 | 1 | 0.05434783 | 15.1 | 8 | 3.72 | 3.72 | 3.72 | 7.37 | 3 | 3.5 | 400 | 1.3 | 223.8255 | 100 | 43.059 | 0.43059 | 16
CHA | SSZ-13 | 0 | 1 | 0.05434783 | 15.1 | 8 | 3.72 | 3.72 | 3.72 | 7.37 | 3 | 3.5 | 400 | 1.3 | 239.93289 | 100 | 43.959 | 0.43959 | 16
CHA | SSZ-13 | 0 | 1 | 0.05434783 | 15.1 | 8 | 3.72 | 3.72 | 3.72 | 7.37 | 3 | 3.5 | 400 | 1.3 | 255.7047 | 100 | 44.73 | 0.4473 | 16
CHA | SSZ-13 | 0 | 1 | 0.05434783 | 15.1 | 8 | 3.72 | 3.72 | 3.72 | 7.37 | 3 | 3.5 | 400 | 1.3 | 271.81208 | 99.871 | 46.401 | 0.46401 | 16
CHA | SSZ-13 | 0 | 1 | 0.05434783 | 15.1 | 8 | 3.72 | 3.72 | 3.72 | 7.37 | 3 | 3.5 | 400 | 1.3 | 287.91946 | 97.429 | 49.1 | 0.491 | 16
CHA | SSZ-13 | 0 | 1 | 0.05434783 | 15.1 | 8 | 3.72 | 3.72 | 3.72 | 7.37 | 3 | 3.5 | 400 | 1.3 | 303.69128 | 92.416 | 48.972 | 0.48972 | 16
CHA | SSZ-13 | 0 | 1 | 0.05434783 | 15.1 | 8 | 3.72 | 3.72 | 3.72 | 7.37 | 3 | 3.5 | 400 | 1.3 | 319.79866 | 82.776 | 49.357 | 0.49357 | 16
AFO | SAPO-41 | 0 | 0 | 0.03 | 19.2 | 10 | 2.21 | 1.49 | 5.07 | 5.43 | 1 | 5 | 450 | 1 | 2 | 100 | 5 | 0.05 | 17
AFO | SAPO-41 | 0 | 0 | 0.03 | 19.2 | 10 | 2.21 | 1.49 | 5.07 | 5.43 | 1 | 5 | 450 | 1 | 90 | 100 | 4.02439 | 0.0402439 | 17
AFO | SAPO-41 | 0 | 0 | 0.03 | 19.2 | 10 | 2.21 | 1.49 | 5.07 | 5.43 | 1 | 5 | 450 | 1 | 180 | 100 | 4.02439 | 0.0402439 | 17
AFO | SAPO-41 | 0 | 0 | 0.03 | 19.2 | 10 | 2.21 | 1.49 | 5.07 | 5.43 | 1 | 5 | 450 | 1 | 270 | 100 | 2.80488 | 0.0280488 | 17
AFO | SAPO-41 | 0 | 0 | 0.03 | 19.2 | 10 | 2.21 | 1.49 | 5.07 | 5.43 | 1 | 5 | 450 | 1 | 360 | 100 | 3.41463 | 0.0341463 | 17
AFO | SAPO-41 | 0 | 0 | 0.03 | 19.2 | 10 | 2.21 | 1.49 | 5.07 | 5.43 | 1 | 5 | 450 | 1 | 450 | 100 | 2.43902 | 0.0243902 | 17
AFO | SAPO-41 | 0 | 0 | 0.03 | 19.2 | 10 | 2.21 | 1.49 | 5.07 | 5.43 | 1 | 5 | 450 | 1 | 540 | 100 | 2.19512 | 0.0219512 | 17
LEV | SAPO-35 | 0 | 0 | 0.12 | 15.9 | 8 | 3.53 | 3.53 | 2.5 | 7.1 | 2 | 4 | 275 | 2 | 27.71739 | 0.2483444 | 0.1986755 | 0.001986755 | 18
LEV | SAPO-35 | 0 | 0 | 0.12 | 15.9 | 8 | 3.53 | 3.53 | 2.5 | 7.1 | 2 | 4 | 275 | 2 | 47.28261 | 0.5463576 | 0.2980132 | 0.002980132 | 18
LEV | SAPO-35 | 0 | 0 | 0.12 | 15.9 | 8 | 3.53 | 3.53 | 2.5 | 7.1 | 2 | 4 | 275 | 2 | 68.47826 | 1.589404 | 0.5463576 | 0.005463576 | 18
LEV | SAPO-35 | 0 | 0 | 0.12 | 15.9 | 8 | 3.53 | 3.53 | 2.5 | 7.1 | 2 | 4 | 275 | 2 | 86.41304 | 3.178808 | 1.092715 | 0.01092715 | 18
LEV | SAPO-35 | 0 | 0 | 0.12 | 15.9 | 8 | 3.53 | 3.53 | 2.5 | 7.1 | 2 | 4 | 275 | 2 | 107.6087 | 4.86755 | 1.639073 | 0.01639073 | 18
LEV | SAPO-35 | 0 | 0 | 0.12 | 15.9 | 8 | 3.53 | 3.53 | 2.5 | 7.1 | 2 | 4 | 275 | 2 | 127.1739 | 5.910596 | 1.837748 | 0.01837748 | 18
LEV | SAPO-35 | 0 | 0 | 0.12 | 15.9 | 8 | 3.53 | 3.53 | 2.5 | 7.1 | 2 | 4 | 275 | 2 | 146.7391 | 6.059603 | 1.837748 | 0.01837748 | 18
LEV | SAPO-35 | 0 | 0 | 0.12 | 15.9 | 8 | 3.53 | 3.53 | 2.5 | 7.1 | 2 | 4 | 275 | 2 | 166.3043 | 5.662252 | 1.639073 | 0.01639073 | 18
LEV | SAPO-35 | 0 | 0 | 0.12 | 15.9 | 8 | 3.53 | 3.53 | 2.5 | 7.1 | 2 | 4 | 275 | 2 | 185.8696 | 5.165563 | 1.390728 | 0.01390728 | 18
LEV | SAPO-35 | 0 | 0 | 0.12 | 15.9 | 8 | 3.53 | 3.53 | 2.5 | 7.1 | 2 | 4 | 275 | 2 | 205.4348 | 4.321192 | 1.241722 | 0.01241722 | 18
LEV | SAPO-35 | 0 | 0 | 0.12 | 15.9 | 8 | 3.53 | 3.53 | 2.5 | 7.1 | 2 | 4 | 275 | 2 | 226.6304 | 3.923841 | 1.092715 | 0.01092715 | 18
LEV | SAPO-35 | 0 | 0 | 0.12 | 15.9 | 8 | 3.53 | 3.53 | 2.5 | 7.1 | 2 | 4 | 275 | 2 | 246.1957 | 3.427152 | 0.9933775 | 0.009933775 | 18
LEV | SAPO-35 | 0 | 0 | 0.12 | 15.9 | 8 | 3.53 | 3.53 | 2.5 | 7.1 | 2 | 4 | 275 | 2 | 267.3913 | 3.07947 | 0.9437086 | 0.009437086 | 18
LEV | SAPO-35 | 0 | 0 | 0.12 | 15.9 | 8 | 3.53 | 3.53 | 2.5 | 7.1 | 2 | 4 | 275 | 2 | 285.3261 | 2.682119 | 0.8940397 | 0.008940397 | 18
LEV | SAPO-35 | 0 | 0 | 0.12 | 15.9 | 8 | 3.53 | 3.53 | 2.5 | 7.1 | 2 | 4 | 275 | 2 | 306.5217 | 2.384106 | 0.794702 | 0.00794702 | 18
LEV | SAPO-35 | 0 | 0 | 0.12 | 15.9 | 8 | 3.53 | 3.53 | 2.5 | 7.1 | 2 | 4 | 275 | 2 | 388.0435 | 1.688742 | 0.5463576 | 0.005463576 | 18
AEI | H-SSZ-39-st-750 | 1 | 1 | 0.1111111 | 15.1 | 8 | 3.84 | 3.84 | 3.64 | 7.33 | 3 | 0.75 | 400 | 1.3 | 9.24 | 100 | 13.26 | 0.1326 | 19
AEI | H-SSZ-39-st-750 | 1 | 1 | 0.1111111 | 15.1 | 8 | 3.84 | 3.84 | 3.64 | 7.33 | 3 | 0.75 | 400 | 1.3 | 25 | 100 | 13.747 | 0.13747 | 19
AEI | H-SSZ-39-st-750 | 1 | 1 | 0.1111111 | 15.1 | 8 | 3.84 | 3.84 | 3.64 | 7.33 | 3 | 0.75 | 400 | 1.3 | 41.3 | 100 | 14.477 | 0.14477 | 19
AEI | H-SSZ-39-st-750 | 1 | 1 | 0.1111111 | 15.1 | 8 | 3.84 | 3.84 | 3.64 | 7.33 | 3 | 0.75 | 400 | 1.3 | 57.07 | 100 | 14.842 | 0.14842 | 19
AEI | H-SSZ-39-st-750 | 1 | 1 | 0.1111111 | 15.1 | 8 | 3.84 | 3.84 | 3.64 | 7.33 | 3 | 0.75 | 400 | 1.3 | 72.83 | 100 | 15.328 | 0.15328 | 19
AEI | H-SSZ-39-st-750 | 1 | 1 | 0.1111111 | 15.1 | 8 | 3.84 | 3.84 | 3.64 | 7.33 | 3 | 0.75 | 400 | 1.3 | 89.13 | 100 | 15.815 | 0.15815 | 19
AEI | H-SSZ-39-st-750 | 1 | 1 | 0.1111111 | 15.1 | 8 | 3.84 | 3.84 | 3.64 | 7.33 | 3 | 0.75 | 400 | 1.3 | 104.89 | 100 | 16.058 | 0.16058 | 19
AEI | H-SSZ-39-st-750 | 1 | 1 | 0.1111111 | 15.1 | 8 | 3.84 | 3.84 | 3.64 | 7.33 | 3 | 0.75 | 400 | 1.3 | 120.65 | 100 | 16.302 | 0.16302 | 19
AEI | H-SSZ-39-st-750 | 1 | 1 | 0.1111111 | 15.1 | 8 | 3.84 | 3.84 | 3.64 | 7.33 | 3 | 0.75 | 400 | 1.3 | 136.96 | 100 | 16.667 | 0.16667 | 19
AEI | H-SSZ-39-st-750 | 1 | 1 | 0.1111111 | 15.1 | 8 | 3.84 | 3.84 | 3.64 | 7.33 | 3 | 0.75 | 400 | 1.3 | 152.72 | 100 | 16.545 | 0.16545 | 19
AEI | H-SSZ-39-st-750 | 1 | 1 | 0.1111111 | 15.1 | 8 | 3.84 | 3.84 | 3.64 | 7.33 | 3 | 0.75 | 400 | 1.3 | 169.02 | 100 | 16.788 | 0.16788 | 19
AEI | H-SSZ-39-st-750 | 1 | 1 | 0.1111111 | 15.1 | 8 | 3.84 | 3.84 | 3.64 | 7.33 | 3 | 0.75 | 400 | 1.3 | 185.33 | 100 | 17.032 | 0.17032 | 19
AEI | H-SSZ-39-st-750 | 1 | 1 | 0.1111111 | 15.1 | 8 | 3.84 | 3.84 | 3.64 | 7.33 | 3 | 0.75 | 400 | 1.3 | 201.09 | 100 | 17.032 | 0.17032 | 19
AEI | H-SSZ-39-st-750 | 1 | 1 | 0.1111111 | 15.1 | 8 | 3.84 | 3.84 | 3.64 | 7.33 | 3 | 0.75 | 400 | 1.3 | 216.85 | 100 | 17.153 | 0.17153 | 19
AEI | H-SSZ-39-st-750 | 1 | 1 | 0.1111111 | 15.1 | 8 | 3.84 | 3.84 | 3.64 | 7.33 | 3 | 0.75 | 400 | 1.3 | 233.15 | 99 | 17.518 | 0.17518 | 19
AEI | H-SSZ-39-st-750 | 1 | 1 | 0.1111111 | 15.1 | 8 | 3.84 | 3.84 | 3.64 | 7.33 | 3 | 0.75 | 400 | 1.3 | 248.91 | 99 | 17.518 | 0.17518 | 19
AEI | H-SSZ-39-st-750 | 1 | 1 | 0.1111111 | 15.1 | 8 | 3.84 | 3.84 | 3.64 | 7.33 | 3 | 0.75 | 400 | 1.3 | 265.22 | 99 | 17.153 | 0.17153 | 19
AEI | H-SSZ-39-st-750 | 1 | 1 | 0.1111111 | 15.1 | 8 | 3.84 | 3.84 | 3.64 | 7.33 | 3 | 0.75 | 400 | 1.3 | 280.98 | 99 | 17.153 | 0.17153 | 19
AEI | H-SSZ-39-st-750 | 1 | 1 | 0.1111111 | 15.1 | 8 | 3.84 | 3.84 | 3.64 | 7.33 | 3 | 0.75 | 400 | 1.3 | 297.28 | 98 | 17.153 | 0.17153 | 19
AEI | H-SSZ-39-st-750 | 1 | 1 | 0.1111111 | 15.1 | 8 | 3.84 | 3.84 | 3.64 | 7.33 | 3 | 0.75 | 400 | 1.3 | 313.04 | 98 | 17.883 | 0.17883 | 19
AEI | H-SSZ-39-st-750 | 1 | 1 | 0.1111111 | 15.1 | 8 | 3.84 | 3.84 | 3.64 | 7.33 | 3 | 0.75 | 400 | 1.3 | 328.8 | 97 | 17.397 | 0.17397 | 19
AEI | H-SSZ-39-st-750 | 1 | 1 | 0.1111111 | 15.1 | 8 | 3.84 | 3.84 | 3.64 | 7.33 | 3 | 0.75 | 400 | 1.3 | 345.11 | 96 | 17.883 | 0.17883 | 19
AEI | H-SSZ-39-st-750 | 1 | 1 | 0.1111111 | 15.1 | 8 | 3.84 | 3.84 | 3.64 | 7.33 | 3 | 0.75 | 400 | 1.3 | 360.87 | 95 | 17.153 | 0.17153 | 19
AEI | H-SSZ-39-st-750 | 1 | 1 | 0.1111111 | 15.1 | 8 | 3.84 | 3.84 | 3.64 | 7.33 | 3 | 0.75 | 400 | 1.3 | 377.17 | 94 | 17.153 | 0.17153 | 19
AEI | H-SSZ-39-st-750 | 1 | 1 | 0.1111111 | 15.1 | 8 | 3.84 | 3.84 | 3.64 | 7.33 | 3 | 0.75 | 400 | 1.3 | 392.93 | 94 | 17.153 | 0.17153 | 19
AEI | H-SSZ-39-st-750 | 1 | 1 | 0.1111111 | 15.1 | 8 | 3.84 | 3.84 | 3.64 | 7.33 | 3 | 0.75 | 400 | 1.3 | 408.7 | 92 | 17.153 | 0.17153 | 19
AEI | H-SSZ-39-st-750 | 1 | 1 | 0.1111111 | 15.1 | 8 | 3.84 | 3.84 | 3.64 | 7.33 | 3 | 0.75 | 400 | 1.3 | 425 | 91 | 17.518 | 0.17518 | 19
AEI | H-SSZ-39-st-750 | 1 | 1 | 0.1111111 | 15.1 | 8 | 3.84 | 3.84 | 3.64 | 7.33 | 3 | 0.75 | 400 | 1.3 | 440.76 | 89 | 16.91 | 0.1691 | 19
AEI | H-SSZ-39-st-750 | 1 | 1 | 0.1111111 | 15.1 | 8 | 3.84 | 3.84 | 3.64 | 7.33 | 3 | 0.75 | 400 | 1.3 | 457.07 | 88 | 16.545 | 0.16545 | 19
AEI | H-SSZ-39-st-750 | 1 | 1 | 0.1111111 | 15.1 | 8 | 3.84 | 3.84 | 3.64 | 7.33 | 3 | 0.75 | 400 | 1.3 | 472.83 | 86 | 16.91 | 0.1691 | 19
AEI | H-SSZ-39-st-750 | 1 | 1 | 0.1111111 | 15.1 | 8 | 3.84 | 3.84 | 3.64 | 7.33 | 3 | 0.75 | 400 | 1.3 | 488.59 | 85 | 16.788 | 0.16788 | 19
AEI | H-SSZ-39-st-750 | 1 | 1 | 0.1111111 | 15.1 | 8 | 3.84 | 3.84 | 3.64 | 7.33 | 3 | 0.75 | 400 | 1.3 | 504.89 | 82 | 16.423 | 0.16423 | 19
AEI | H-SSZ-39-st-750 | 1 | 1 | 0.1111111 | 15.1 | 8 | 3.84 | 3.84 | 3.64 | 7.33 | 3 | 0.75 | 400 | 1.3 | 520.65 | 81 | 16.545 | 0.16545 | 19
AEI | H-SSZ-39-st-750 | 1 | 1 | 0.1111111 | 15.1 | 8 | 3.84 | 3.84 | 3.64 | 7.33 | 3 | 0.75 | 400 | 1.3 | 536.96 | 79 | 16.423 | 0.16423 | 19
AEI | H-SSZ-39-st-750 | 1 | 1 | 0.1111111 | 15.1 | 8 | 3.84 | 3.84 | 3.64 | 7.33 | 3 | 0.75 | 400 | 1.3 | 552.72 | 78 | 16.18 | 0.1618 | 19
AEI | H-SSZ-39-st-750 | 1 | 1 | 0.1111111 | 15.1 | 8 | 3.84 | 3.84 | 3.64 | 7.33 | 3 | 0.75 | 400 | 1.3 | 569.02 | 75 | 16.423 | 0.16423 | 19
AEI | H-SSZ-39-st-750 | 1 | 1 | 0.1111111 | 15.1 | 8 | 3.84 | 3.84 | 3.64 | 7.33 | 3 | 0.75 | 400 | 1.3 | 584.78 | 74 | 16.18 | 0.1618 | 19
CON | [Al,B]-CON-D | 1 | 1 | 0.009090909 | 15.7 | 12 | 4.89 | 4.89 | 5.6 | 7.45 | 3 | 3 | 500 | 4.85 | 10.3044 | 100 | 4.1841 | 0.041841 | 20
CON | [Al,B]-CON-D | 1 | 1 | 0.009090909 | 15.7 | 12 | 4.89 | 4.89 | 5.6 | 7.45 | 3 | 3 | 500 | 4.85 | 58.881 | 100 | 3.87029 | 0.0387029 | 20
CON | [Al,B]-CON-D | 1 | 1 | 0.009090909 | 15.7 | 12 | 4.89 | 4.89 | 5.6 | 7.45 | 3 | 3 | 500 | 4.85 | 119.2344 | 100 | 3.76569 | 0.0376569 | 20
CON | [Al,B]-CON-D | 1 | 1 | 0.009090909 | 15.7 | 12 | 4.89 | 4.89 | 5.6 | 7.45 | 3 | 3 | 500 | 4.85 | 179.5878 | 100 | 3.66109 | 0.0366109 | 20
CON | [Al,B]-CON-D | 1 | 1 | 0.009090909 | 15.7 | 12 | 4.89 | 4.89 | 5.6 | 7.45 | 3 | 3 | 500 | 4.85 | 238.4688 | 100 | 3.55649 | 0.0355649 | 20
CON | [Al,B]-CON-D | 1 | 1 | 0.009090909 | 15.7 | 12 | 4.89 | 4.89 | 5.6 | 7.45 | 3 | 3 | 500 | 4.85 | 298.8222 | 98.95397 | 3.45188 | 0.0345188 | 20
CON | [Al,B]-CON-D | 1 | 1 | 0.009090909 | 15.7 | 12 | 4.89 | 4.89 | 5.6 | 7.45 | 3 | 3 | 500 | 4.85 | 359.1756 | 100 | 3.45188 | 0.0345188 | 20
CON | [Al,B]-CON-D | 1 | 1 | 0.009090909 | 15.7 | 12 | 4.89 | 4.89 | 5.6 | 7.45 | 3 | 3 | 500 | 4.85 | 419.529 | 100 | 3.45188 | 0.0345188 | 20
CON | [Al,B]-CON-D | 1 | 1 | 0.009090909 | 15.7 | 12 | 4.89 | 4.89 | 5.6 | 7.45 | 3 | 3 | 500 | 4.85 | 478.41 | 98.43096 | 3.45188 | 0.0345188 | 20
CON | [Al,B]-CON-D | 1 | 1 | 0.009090909 | 15.7 | 12 | 4.89 | 4.89 | 5.6 | 7.45 | 3 | 3 | 500 | 4.85 | 538.7634 | 98.64017 | 3.45188 | 0.0345188 | 20
CON | [Al,B]-CON-D | 1 | 1 | 0.009090909 | 15.7 | 12 | 4.89 | 4.89 | 5.6 | 7.45 | 3 | 3 | 500 | 4.85 | 599.1168 | 98.11715 | 3.24268 | 0.0324268 | 20
CON | [Al,B]-CON-D | 1 | 1 | 0.009090909 | 15.7 | 12 | 4.89 | 4.89 | 5.6 | 7.45 | 3 | 3 | 500 | 4.85 | 657.9978 | 97.69874 | 3.34728 | 0.0334728 | 20
CON | [Al,B]-CON-D | 1 | 1 | 0.009090909 | 15.7 | 12 | 4.89 | 4.89 | 5.6 | 7.45 | 3 | 3 | 500 | 4.85 | 718.3512 | 97.48954 | 3.13808 | 0.0313808 | 20
CON | [Al,B]-CON-D | 1 | 1 | 0.009090909 | 15.7 | 12 | 4.89 | 4.89 | 5.6 | 7.45 | 3 | 3 | 500 | 4.85 | 778.7046 | 97.07113 | 3.03347 | 0.0303347 | 20
CON | [Al,B]-CON-D | 1 | 1 | 0.009090909 | 15.7 | 12 | 4.89 | 4.89 | 5.6 | 7.45 | 3 | 3 | 500 | 4.85 | 839.058 | 96.96653 | 2.92887 | 0.0292887 | 20
CON | [Al,B]-CON-D | 1 | 1 | 0.005076142 | 15.7 | 12 | 4.89 | 4.89 | 5.6 | 7.45 | 3 | 3 | 500 | 4.85 | 9.3264 | 100 | 3.35498 | 0.0335498 | 21
CON | [Al,B]-CON-D | 1 | 1 | 0.005076142 | 15.7 | 12 | 4.89 | 4.89 | 5.6 | 7.45 | 3 | 3 | 500 | 4.85 | 59.0676 | 100 | 3.35498 | 0.0335498 | 21
CON | [Al,B]-CON-D | 1 | 1 | 0.005076142 | 15.7 | 12 | 4.89 | 4.89 | 5.6 | 7.45 | 3 | 3 | 500 | 4.85 | 118.1346 | 100 | 3.24675 | 0.0324675 | 21
CON | [Al,B]-CON-D | 1 | 1 | 0.005076142 | 15.7 | 12 | 4.89 | 4.89 | 5.6 | 7.45 | 3 | 3 | 500 | 4.85 | 178.7562 | 99.89177 | 3.24675 | 0.0324675 | 21
CON | [Al,B]-CON-D | 1 | 1 | 0.005076142 | 15.7 | 12 | 4.89 | 4.89 | 5.6 | 7.45 | 3 | 3 | 500 | 4.85 | 237.8238 | 100 | 3.24675 | 0.0324675 | 21
CON | [Al,B]-CON-D | 1 | 1 | 0.005076142 | 15.7 | 12 | 4.89 | 4.89 | 5.6 | 7.45 | 3 | 3 | 500 | 4.85 | 298.4454 | 99.89177 | 3.24675 | 0.0324675 | 21
CON | [Al,B]-CON-D | 1 | 1 | 0.005076142 | 15.7 | 12 | 4.89 | 4.89 | 5.6 | 7.45 | 3 | 3 | 500 | 4.85 | 357.513 | 99.89177 | 3.24675 | 0.0324675 | 21
CON | [Al,B]-CON-D | 1 | 1 | 0.005076142 | 15.7 | 12 | 4.89 | 4.89 | 5.6 | 7.45 | 3 | 3 | 500 | 4.85 | 477.2022 | 99.89177 | 3.24675 | 0.0324675 | 21
CON | [Al,B]-CON-D | 1 | 1 | 0.005076142 | 15.7 | 12 | 4.89 | 4.89 | 5.6 | 7.45 | 3 | 3 | 500 | 4.85 | 598.4454 | 99.78355 | 3.35498 | 0.0335498 | 21
CON | [Al,B]-CON-D | 1 | 1 | 0.005076142 | 15.7 | 12 | 4.89 | 4.89 | 5.6 | 7.45 | 3 | 3 | 500 | 4.85 | 718.1346 | 99.67532 | 3.24675 | 0.0324675 | 21
CON | [Al,B]-CON-D | 1 | 1 | 0.005076142 | 15.7 | 12 | 4.89 | 4.89 | 5.6 | 7.45 | 3 | 3 | 500 | 4.85 | 837.8238 | 99.35065 | 3.35498 | 0.0335498 | 21
CON | [Al,B]-CON-D | 1 | 1 | 0.005076142 | 15.7 | 12 | 4.89 | 4.89 | 5.6 | 7.45 | 3 | 3 | 500 | 4.85 | 957.513 | 99.1342 | 3.24675 | 0.0324675 | 21
CON | [Al,B]-CON-D | 1 | 1 | 0.005076142 | 15.7 | 12 | 4.89 | 4.89 | 5.6 | 7.45 | 3 | 3 | 500 | 4.85 | 1077.2022 | 98.2684 | 2.81385 | 0.0281385 | 21
CON | [Al,B]-CON-D | 1 | 1 | 0.007407407 | 15.7 | 12 | 4.89 | 4.89 | 5.6 | 7.45 | 3 | 3 | 500 | 4.85 | 8.004 | 100 | 4.89362 | 0.0489362 | 22
CON | [Al,B]-CON-D | 1 | 1 | 0.007407407 | 15.7 | 12 | 4.89 | 4.89 | 5.6 | 7.45 | 3 | 3 | 500 | 4.85 | 57.6306 | 100 | 4.3617 | 0.043617 | 22
CON | [Al,B]-CON-D | 1 | 1 | 0.007407407 | 15.7 | 12 | 4.89 | 4.89 | 5.6 | 7.45 | 3 | 3 | 500 | 4.85 | 118.4634 | 100 | 4.78723 | 0.0478723 | 22
CON | [Al,B]-CON-D | 1 | 1 | 0.007407407 | 15.7 | 12 | 4.89 | 4.89 | 5.6 | 7.45 | 3 | 3 | 500 | 4.85 | 177.6948 | 100 | 4.14894 | 0.0414894 | 22
CON | [Al,B]-CON-D | 1 | 1 | 0.007407407 | 15.7 | 12 | 4.89 | 4.89 | 5.6 | 7.45 | 3 | 3 | 500 | 4.85 | 236.9262 | 100 | 3.93617 | 0.0393617 | 22
CON | [Al,B]-CON-D | 1 | 1 | 0.007407407 | 15.7 | 12 | 4.89 | 4.89 | 5.6 | 7.45 | 3 | 3 | 500 | 4.85 | 297.759 | 100 | 4.04255 | 0.0404255 | 22
CON | [Al,B]-CON-D | 1 | 1 | 0.007407407 | 15.7 | 12 | 4.89 | 4.89 | 5.6 | 7.45 | 3 | 3 | 500 | 4.85 | 358.5912 | 100 | 3.82979 | 0.0382979 | 22
CON | [Al,B]-CON-D | 1 | 1 | 0.007407407 | 15.7 | 12 | 4.89 | 4.89 | 5.6 | 7.45 | 3 | 3 | 500 | 4.85 | 478.6554 | 100 | 3.82979 | 0.0382979 | 22
CON | [Al,B]-CON-D | 1 | 1 | 0.007407407 | 15.7 | 12 | 4.89 | 4.89 | 5.6 | 7.45 | 3 | 3 | 500 | 4.85 | 598.7196 | 100 | 3.82979 | 0.0382979 | 22
CON | [Al,B]-CON-D | 1 | 1 | 0.007407407 | 15.7 | 12 | 4.89 | 4.89 | 5.6 | 7.45 | 3 | 3 | 500 | 4.85 | 718.7832 | 100 | 4.04255 | 0.0404255 | 22
CON | [Al,B]-CON-D | 1 | 1 | 0.007407407 | 15.7 | 12 | 4.89 | 4.89 | 5.6 | 7.45 | 3 | 3 | 500 | 4.85 | 1077.3744 | 100 | 3.7234 | 0.037234 | 22
CON | [Al,B]-CON-D | 1 | 1 | 0.007407407 | 15.7 | 12 | 4.89 | 4.89 | 5.6 | 7.45 | 3 | 3 | 500 | 4.85 | 1197.4386 | 97.87234 | 3.40426 | 0.0340426 | 22
CON | [Al,B]-CON-D | 1 | 1 | 0.007407407 | 15.7 | 12 | 4.89 | 4.89 | 5.6 | 7.45 | 3 | 3 | 500 | 4.85 | 1319.1036 | 100 | 4.3617 | 0.043617 | 22
CON | [Al,B]-CON-D | 1 | 1 | 0.007407407 | 15.7 | 12 | 4.89 | 4.89 | 5.6 | 7.45 | 3 | 3 | 500 | 4.85 | 1437.567 | 100 | 4.68085 | 0.0468085 | 22
BEA | Beta | 0 | 1 | 0.01315789 | 15.3 | 12 | 5.95 | 5.95 | 5.95 | 6.68 | 3 | 1 | 500 | 4.85 | 10.638 | 100 | 6.11814 | 0.0611814 | 23
BEA | Beta | 0 | 1 | 0.01315789 | 15.3 | 12 | 5.95 | 5.95 | 5.95 | 6.68 | 3 | 1 | 500 | 4.85 | 120.0606 | 100 | 5.6962 | 0.056962 | 23
BEA | Beta | 0 | 1 | 0.01315789 | 15.3 | 12 | 5.95 | 5.95 | 5.95 | 6.68 | 3 | 1 | 500 | 4.85 | 238.602 | 100 | 5.48523 | 0.0548523 | 23
BEA | Beta | 0 | 1 | 0.01315789 | 15.3 | 12 | 5.95 | 5.95 | 5.95 | 6.68 | 3 | 1 | 500 | 4.85 | 360.1824 | 100 | 5.27426 | 0.0527426 | 23
BEA | Beta | 0 | 1 | 0.01315789 | 15.3 | 12 | 5.95 | 5.95 | 5.95 | 6.68 | 3 | 1 | 500 | 4.85 | 478.7232 | 97.1519 | 4.11392 | 0.0411392 | 23
MFI | ZSM-5 | 0 | 1 | 0.006666667 | 18.4 | 10 | 4.7 | 4.46 | 4.46 | 6.63 | 3 | 1 | 500 | 4.85 | 9.4338 | 100 | 9.04311 | 0.0904311 | 24
MFI | ZSM-5 | 0 | 1 | 0.006666667 | 18.4 | 10 | 4.7 | 4.46 | 4.46 | 6.63 | 3 | 1 | 500 | 4.85 | 117.9246 | 100 | 7.88644 | 0.0788644 | 24
MFI | ZSM-5 | 0 | 1 | 0.006666667 | 18.4 | 10 | 4.7 | 4.46 | 4.46 | 6.63 | 3 | 1 | 500 | 4.85 | 238.9938 | 100 | 7.36067 | 0.0736067 | 24
MFI | ZSM-5 | 0 | 1 | 0.006666667 | 18.4 | 10 | 4.7 | 4.46 | 4.46 | 6.63 | 3 | 1 | 500 | 4.85 | 358.4904 | 100 | 7.04522 | 0.0704522 | 24
MFI | ZSM-5 | 0 | 1 | 0.006666667 | 18.4 | 10 | 4.7 | 4.46 | 4.46 | 6.63 | 3 | 1 | 500 | 4.85 | 477.9876 | 98.63302 | 6.72976 | 0.0672976 | 24
MFI | ZSM-5 | 0 | 1 | 0.04761905 | 18.4 | 10 | 4.7 | 4.46 | 4.46 | 6.63 | 3 | 2 | 450 | 4 | 9.5442 | 100 | 15.36232 | 0.1536232 | 25
MFI | ZSM-5 | 0 | 1 | 0.04761905 | 18.4 | 10 | 4.7 | 4.46 | 4.46 | 6.63 | 3 | 2 | 450 | 4 | 60.4452 | 100 | 15.07246 | 0.1507246 | 25
MFI | ZSM-5 | 0 | 1 | 0.04761905 | 18.4 | 10 | 4.7 | 4.46 | 4.46 | 6.63 | 3 | 2 | 450 | 4 | 122.4816 | 100 | 15.28986 | 0.1528986 | 25
MFI | ZSM-5 | 0 | 1 | 0.04761905 | 18.4 | 10 | 4.7 | 4.46 | 4.46 | 6.63 | 3 | 2 | 450 | 4 | 184.5174 | 100 | 14.92754 | 0.1492754 | 25
MFI | ZSM-5 | 0 | 1 | 0.04761905 | 18.4 | 10 | 4.7 | 4.46 | 4.46 | 6.63 | 3 | 2 | 450 | 4 | 246.5538 | 100 | 15 | 0.15 | 25
MFI | ZSM-5 | 0 | 1 | 0.04761905 | 18.4 | 10 | 4.7 | 4.46 | 4.46 | 6.63 | 3 | 2 | 450 | 4 | 308.5896 | 100 | 15.21739 | 0.1521739 | 25
MFI | ZSM-5 | 0 | 1 | 0.04761905 | 18.4 | 10 | 4.7 | 4.46 | 4.46 | 6.63 | 3 | 2 | 450 | 4 | 369.0348 | 100 | 15 | 0.15 | 25
MFI | ZSM-5 | 0 | 1 | 0.04761905 | 18.4 | 10 | 4.7 | 4.46 | 4.46 | 6.63 | 3 | 2 | 450 | 4 | 431.0712 | 100 | 15.07246 | 0.1507246 | 25
MFI | ZSM-5 | 0 | 1 | 0.04761905 | 18.4 | 10 | 4.7 | 4.46 | 4.46 | 6.63 | 3 | 2 | 450 | 4 | 493.107 | 100 | 14.92754 | 0.1492754 | 25
MFI | ZSM-5 | 0 | 1 | 0.04761905 | 18.4 | 10 | 4.7 | 4.46 | 4.46 | 6.63 | 3 | 2 | 450 | 4 | 555.1434 | 100 | 14.71014 | 0.1471014 | 25
MFI | ZSM-5 | 0 | 1 | 0.04761905 | 18.4 | 10 | 4.7 | 4.46 | 4.46 | 6.63 | 3 | 2 | 450 | 4 | 615.5886 | 100 | 14.34783 | 0.1434783 | 25
MFI | ZSM-5 | 0 | 1 | 0.04761905 | 18.4 | 10 | 4.7 | 4.46 | 4.46 | 6.63 | 3 | 2 | 450 | 4 | 677.6244 | 100 | 14.63768 | 0.1463768 | 25
MFI | ZSM-5 | 0 | 1 | 0.04761905 | 18.4 | 10 | 4.7 | 4.46 | 4.46 | 6.63 | 3 | 2 | 450 | 4 | 739.6608 | 100 | 14.34783 | 0.1434783 | 25
MFI | ZSM-5 | 0 | 1 | 0.04761905 | 18.4 | 10 | 4.7 | 4.46 | 4.46 | 6.63 | 3 | 2 | 450 | 4 | 801.6966 | 100 | 14.56522 | 0.1456522 | 25
MFI | ZSM-5 | 0 | 1 | 0.04761905 | 18.4 | 10 | 4.7 | 4.46 | 4.46 | 6.63 | 3 | 2 | 450 | 4 | 862.1418 | 100 | 14.34783 | 0.1434783 | 25
MFI | ZSM-5 | 0 | 1 | 0.04761905 | 18.4 | 10 | 4.7 | 4.46 | 4.46 | 6.63 | 3 | 2 | 450 | 4 | 924.1782 | 100 | 13.98551 | 0.1398551 | 25
MFI | ZSM-5 | 0 | 1 | 0.04761905 | 18.4 | 10 | 4.7 | 4.46 | 4.46 | 6.63 | 3 | 2 | 450 | 4 | 986.214 | 99.5122 | 13.55072 | 0.1355072 | 25
MFI | ZSM-5 | 0 | 1 | 0.04761905 | 18.4 | 10 | 4.7 | 4.46 | 4.46 | 6.63 | 3 | 2 | 450 | 4 | 1048.2504 | 96.21951 | 12.75362 | 0.1275362 | 25
MFI | ZSM-5 | 0 | 1 | 0.04761905 | 18.4 | 10 | 4.7 | 4.46 | 4.46 | 6.63 | 3 | 2 | 450 | 4 | 1108.6956 | 89.39024 | 11.5942 | 0.115942 | 25
MFI | ZSM-5 | 0 | 1 | 0.04761905 | 18.4 | 10 | 4.7 | 4.46 | 4.46 | 6.63 | 3 | 2 | 450 | 4 | 1170.732 | 81.70732 | 10.14493 | 0.1014493 | 25
MFI | ZSM-5 | 0 | 1 | 0.04761905 | 18.4 | 10 | 4.7 | 4.46 | 4.46 | 6.63 | 3 | 2 | 450 | 4 | 1294.8036 | 23.91304 | 2.68116 | 0.0268116 | 25
AEI | SAPO-18_1 | 0 | 0 | 0.08 | 15.1 | 8 | 3.84 | 3.84 | 3.64 | 7.33 | 3 | 0.15 | 400 | 7 | 5.46968 | 100 | 19.02676 | 0.1902676 | 26
AEI | SAPO-18_1 | 0 | 0 | 0.08 | 15.1 | 8 | 3.84 | 3.84 | 3.64 | 7.33 | 3 | 0.15 | 400 | 7 | 11.71225 | 100 | 19.23077 | 0.1923077 | 26
AEI | SAPO-18_1 | 0 | 0 | 0.08 | 15.1 | 8 | 3.84 | 3.84 | 3.64 | 7.33 | 3 | 0.15 | 400 | 7 | 17.95482 | 100 | 20.03344 | 0.2003344 | 26
AEI | SAPO-18_1 | 0 | 0 | 0.08 | 15.1 | 8 | 3.84 | 3.84 | 3.64 | 7.33 | 3 | 0.15 | 400 | 7 | 23.36504 | 100 | 20.76923 | 0.2076923 | 26
AEI | SAPO-18_1 | 0 | 0 | 0.08 | 15.1 | 8 | 3.84 | 3.84 | 3.64 | 7.33 | 3 | 0.15 | 400 | 7 | 29.60761 | 100 | 21.57191 | 0.2157191 | 26
AEI | SAPO-18_1 | 0 | 0 | 0.08 | 15.1 | 8 | 3.84 | 3.84 | 3.64 | 7.33 | 3 | 0.15 | 400 | 7 | 35.85018 | 100 | 21.90635 | 0.2190635 | 26
AEI | SAPO-18_1 | 0 | 0 | 0.08 | 15.1 | 8 | 3.84 | 3.84 | 3.64 | 7.33 | 3 | 0.15 | 400 | 7 | 41.67658 | 100 | 22.2408 | 0.222408 | 26
AEI | SAPO-18_1 | 0 | 0 | 0.08 | 15.1 | 8 | 3.84 | 3.84 | 3.64 | 7.33 | 3 | 0.15 | 400 | 7 | 47.91914 | 100 | 22.50836 | 0.2250836 | 26
AEI | SAPO-18_1 | 0 | 0 | 0.08 | 15.1 | 8 | 3.84 | 3.84 | 3.64 | 7.33 | 3 | 0.15 | 400 | 7 | 54.16171 | 100 | 22.64214 | 0.2264214 | 26
AEI | SAPO-18_1 | 0 | 0 | 0.08 | 15.1 | 8 | 3.84 | 3.84 | 3.64 | 7.33 | 3 | 0.15 | 400 | 7 | 59.98811 | 99.85222 | 22.84281 | 0.2284281 | 26
AEI | SAPO-18_1 | 0 | 0 | 0.08 | 15.1 | 8 | 3.84 | 3.84 | 3.64 | 7.33 | 3 | 0.15 | 400 | 7 | 66.23068 | 99.55665 | 23.04348 | 0.2304348 | 26
AEI | SAPO-18_1 | 0 | 0 | 0.08 | 15.1 | 8 | 3.84 | 3.84 | 3.64 | 7.33 | 3 | 0.15 | 400 | 7 | 72.05707 | 99.26108 | 22.88591 | 0.2288591 | 26
AEI | SAPO-18_1 | 0 | 0 | 0.08 | 15.1 | 8 | 3.84 | 3.84 | 3.64 | 7.33 | 3 | 0.15 | 400 | 7 | 78.29964 | 98.96552 | 23.02013 | 0.2302013 | 26
AEI | SAPO-18_1 | 0 | 0 | 0.08 | 15.1 | 8 | 3.84 | 3.84 | 3.64 | 7.33 | 3 | 0.15 | 400 | 7 | 84.12604 | 98.52217 | 23.15436 | 0.2315436 | 26
AEI | SAPO-18_1 | 0 | 0 | 0.08 | 15.1 | 8 | 3.84 | 3.84 | 3.64 | 7.33 | 3 | 0.15 | 400 | 7 | 90.36861 | 98.2266 | 23.28859 | 0.2328859 | 26
AEI | SAPO-18_1 | 0 | 0 | 0.08 | 15.1 | 8 | 3.84 | 3.84 | 3.64 | 7.33 | 3 | 0.15 | 400 | 7 | 95.77883 | 97.93103 | 23.3557 | 0.233557 | 26
AEI | SAPO-18_1 | 0 | 0 | 0.08 | 15.1 | 8 | 3.84 | 3.84 | 3.64 | 7.33 | 3 | 0.15 | 400 | 7 | 102.0214 | 97.48768 | 23.3557 | 0.233557 | 26
AEI | SAPO-18_1 | 0 | 0 | 0.08 | 15.1 | 8 | 3.84 | 3.84 | 3.64 | 7.33 | 3 | 0.15 | 400 | 7 | 107.8478 | 97.04433 | 23.42282 | 0.2342282 | 26
AEI | SAPO-18_1 | 0 | 0 | 0.08 | 15.1 | 8 | 3.84 | 3.84 | 3.64 | 7.33 | 3 | 0.15 | 400 | 7 | 113.6742 | 96.00985 | 23.48993 | 0.2348993 | 26
AEI | SAPO-18_1 | 0 | 0 | 0.08 | 15.1 | 8 | 3.84 | 3.84 | 3.64 | 7.33 | 3 | 0.15 | 400 | 7 | 119.91677 | 94.97537 | 23.55705 | 0.2355705 | 26
AEI | SAPO-18_1 | 0 | 0 | 0.08 | 15.1 | 8 | 3.84 | 3.84 | 3.64 | 7.33 | 3 | 0.15 | 400 | 7 | 126.15933 | 94.97537 | 23.55705 | 0.2355705 | 26
AEI | SAPO-18_1 | 0 | 0 | 0.08 | 15.1 | 8 | 3.84 | 3.84 | 3.64 | 7.33 | 3 | 0.15 | 400 | 7 | 131.98573 | 93.05419 | 23.95973 | 0.2395973 | 26
AEI | SAPO-18_1 | 0 | 0 | 0.08 | 15.1 | 8 | 3.84 | 3.84 | 3.64 | 7.33 | 3 | 0.15 | 400 | 7 | 138.2283 | 92.16749 | 23.89262 | 0.2389262 | 26
AEI | SAPO-18_1 | 0 | 0 | 0.08 | 15.1 | 8 | 3.84 | 3.84 | 3.64 | 7.33 | 3 | 0.15 | 400 | 7 | 144.0547 | 90.54187 | 23.8255 | 0.238255 | 26
AEI | SAPO-18_1 | 0 | 0 | 0.08 | 15.1 | 8 | 3.84 | 3.84 | 3.64 | 7.33 | 3 | 0.15 | 400 | 7 | 150.29727 | 87.73399 | 23.89262 | 0.2389262 | 26
AEI | SAPO-18_1 | 0 | 0 | 0.08 | 15.1 | 8 | 3.84 | 3.84 | 3.64 | 7.33 | 3 | 0.15 | 400 | 7 | 156.12366 | 86.69951 | 24.09396 | 0.2409396 | 26
AEI | SAPO-18_1 | 0 | 0 | 0.08 | 15.1 | 8 | 3.84 | 3.84 | 3.64 | 7.33 | 3 | 0.15 | 400 | 7 | 161.53389 | 84.77833 | 24.2953 | 0.242953 | 26
AEI | SAPO-18_1 | 0 | 0 | 0.08 | 15.1 | 8 | 3.84 | 3.84 | 3.64 | 7.33 | 3 | 0.15 | 400 | 7 | 167.77646 | 82.70936 | 24.16107 | 0.2416107 | 26
AEI | SAPO-18_1 | 0 | 0 | 0.08 | 15.1 | 8 | 3.84 | 3.84 | 3.64 | 7.33 | 3 | 0.15 | 400 | 7 | 173.60285 | 80.64039 | 24.2953 | 0.242953 | 26
AEI | SAPO-18_1 | 0 | 0 | 0.08 | 15.1 | 8 | 3.84 | 3.84 | 3.64 | 7.33 | 3 | 0.15 | 400 | 7 | 179.84542 | 78.12808 | 24.36242 | 0.2436242 | 26
AEI | SAPO-18_1 | 0 | 0 | 0.08 | 15.1 | 8 | 3.84 | 3.84 | 3.64 | 7.33 | 3 | 0.15 | 400 | 7 | 185.67182 | 75.61576 | 24.2953 | 0.242953 | 26
AEI | SAPO-18_1 | 0 | 0 | 0.08 | 15.1 | 8 | 3.84 | 3.84 | 3.64 | 7.33 | 3 | 0.15 | 400 | 7 | 191.91439 | 72.80788 | 24.22819 | 0.2422819 | 26
AEI | SAPO-18_1 | 0 | 0 | 0.08 | 15.1 | 8 | 3.84 | 3.84 | 3.64 | 7.33 | 3 | 0.15 | 400 | 7 | 198.15696 | 70.14778 | 24.09396 | 0.2409396 | 26
AEI | SAPO-18_1 | 0 | 0 | 0.08 | 15.1 | 8 | 3.84 | 3.84 | 3.64 | 7.33 | 3 | 0.15 | 400 | 7 | 203.98335 | 67.04433 | 24.2953 | 0.242953 | 26
AEI | SAPO-18_1 | 0 | 0 | 0.08 | 15.1 | 8 | 3.84 | 3.84 | 3.64 | 7.33 | 3 | 0.15 | 400 | 7 | 209.80975 | 63.34975 | 24.16107 | 0.2416107 | 26
AEI | SAPO-18_1 | 0 | 0 | 0.08 | 15.1 | 8 | 3.84 | 3.84 | 3.64 | 7.33 | 3 | 0.15 | 400 | 7 | 216.05232 | 59.80296 | 23.95973 | 0.2395973 | 26
AEI | SAPO-18_1 | 0 | 0 | 0.08 | 15.1 | 8 | 3.84 | 3.84 | 3.64 | 7.33 | 3 | 0.15 | 400 | 7 | 221.87872 | 56.40394 | 23.89262 | 0.2389262 | 26
AEI | SAPO-18_1 | 0 | 0 | 0.08 | 15.1 | 8 | 3.84 | 3.84 | 3.64 | 7.33 | 3 | 0.15 | 400 | 7 | 228.12128 | 53.15271 | 23.8255 | 0.238255 | 26
AEI | SAPO-18_1 | 0 | 0 | 0.08 | 15.1 | 8 | 3.84 | 3.84 | 3.64 | 7.33 | 3 | 0.15 | 400 | 7 | 233.53151 | 49.90148 | 23.8255 | 0.238255 | 26
AEI | SAPO-18_1 | 0 | 0 | 0.08 | 15.1 | 8 | 3.84 | 3.84 | 3.64 | 7.33 | 3 | 0.15 | 400 | 7 | 239.35791 | 45.76355 | 23.55705 | 0.2355705 | 26
AEI | SAPO-18_1 | 0 | 0 | 0.08 | 15.1 | 8 | 3.84 | 3.84 | 3.64 | 7.33 | 3 | 0.15 | 400 | 7 | 245.60048 | 43.10345 | 23.42282 | 0.2342282 | 26
AEI | SAPO-18_1 | 0 | 0 | 0.08 | 15.1 | 8 | 3.84 | 3.84 | 3.64 | 7.33 | 3 | 0.15 | 400 | 7 | 251.84304 | 40.8867 | 23.15436 | 0.2315436 | 26
AEI | SAPO-18_1 | 0 | 0 | 0.08 | 15.1 | 8 | 3.84 | 3.84 | 3.64 | 7.33 | 3 | 0.15 | 400 | 7 | 257.66944 | 38.2266 | 23.08725 | 0.2308725 | 26
AEI | SAPO-18_1 | 0 | 0 | 0.08 | 15.1 | 8 | 3.84 | 3.84 | 3.64 | 7.33 | 3 | 0.15 | 400 | 7 | 263.49584 | 36.89655 | 22.95302 | 0.2295302 | 26
AEI | SAPO-18_1 | 0 | 0 | 0.08 | 15.1 | 8 | 3.84 | 3.84 | 3.64 | 7.33 | 3 | 0.15 | 400 | 7 | 269.73841 | 34.6798 | 23.02013 | 0.2302013 | 26
AEI | SAPO-18_1 | 0 | 0 | 0.08 | 15.1 | 8 | 3.84 | 3.84 | 3.64 | 7.33 | 3 | 0.15 | 400 | 7 | 275.5648 | 33.05419 | 22.95302 | 0.2295302 | 26
AEI | SAPO-18_1 | 0 | 0 | 0.08 | 15.1 | 8 | 3.84 | 3.84 | 3.64 | 7.33 | 3 | 0.15 | 400 | 7 | 281.80737 | 31.57635 | 22.88591 | 0.2288591 | 26
AEI | SAPO-18_1 | 0 | 0 | 0.08 | 15.1 | 8 | 3.84 | 3.84 | 3.64 | 7.33 | 3 | 0.15 | 400 | 7 | 288.04994 | 30.39409 | 22.75168 | 0.2275168 | 26
AEI | SAPO-18_1 | 0 | 0 | 0.08 | 15.1 | 8 | 3.84 | 3.84 | 3.64 | 7.33 | 3 | 0.15 | 400 | 7 | 294.29251 | 28.76847 | 22.75168 | 0.2275168 | 26
AEI | SAPO-18_1 | 0 | 0 | 0.08 | 15.1 | 8 | 3.84 | 3.84 | 3.64 | 7.33 | 3 | 0.15 | 400 | 7 | 300.11891 | 28.17734 | 22.48322 | 0.2248322 | 26
AEI | SAPO-18_1 | 0 | 0 | 0.08 | 15.1 | 8 | 3.84 | 3.84 | 3.64 | 7.33 | 3 | 0.15 | 400 | 7 | 305.52913 | 26.84729 | 22.75168 | 0.2275168 | 26
AEI | SAPO-18_1 | 0 | 0 | 0.08 | 15.1 | 8 | 3.84 | 3.84 | 3.64 | 7.33 | 3 | 0.15 | 400 | 7 | 311.35553 | 25.66502 | 22.41611 | 0.2241611 | 26
AEI | SAPO-18_1 | 0 | 0 | 0.08 | 15.1 | 8 | 3.84 | 3.84 | 3.64 | 7.33 | 3 | 0.15 | 400 | 7 | 317.5981 | 25.07389 | 22.28188 | 0.2228188 | 26
AEI | SAPO-18_1 | 0 | 0 | 0.08 | 15.1 | 8 | 3.84 | 3.84 | 3.64 | 7.33 | 3 | 0.15 | 400 | 7 | 323.84067 | 24.03941 | 22.48322 | 0.2248322 | 26
AEI | SAPO-18_1 | 0 | 0 | 0.08 | 15.1 | 8 | 3.84 | 3.84 | 3.64 | 7.33 | 3 | 0.15 | 400 | 7 | 329.66706 | 23.30049 | 22.21477 | 0.2221477 | 26
AEI | SAPO-18_1 | 0 | 0 | 0.08 | 15.1 | 8 | 3.84 | 3.84 | 3.64 | 7.33 | 3 | 0.15 | 400 | 7 | 335.49346 | 22.70936 | 22.21477 | 0.2221477 | 26
AEI | SAPO-18_1 | 0 | 0 | 0.08 | 15.1 | 8 | 3.84 | 3.84 | 3.64 | 7.33 | 3 | 0.15 | 400 | 7 | 341.73603 | 21.97044 | 22.21477 | 0.2221477 | 26
AEI | SAPO-18_1 | 0 | 0 | 0.08 | 15.1 | 8 | 3.84 | 3.84 | 3.64 | 7.33 | 3 | 0.15 | 400 | 7 | 347.56243 | 20.93596 | 22.21477 | 0.2221477 | 26
AEI | SAPO-18_1 | 0 | 0 | 0.08 | 15.1 | 8 | 3.84 | 3.84 | 3.64 | 7.33 | 3 | 0.15 | 400 | 7 | 353.80499 | 17.9803 | 22.41611 | 0.2241611 | 26
AEI | SAPO-18_1 | 0 | 0 | 0.08 | 15.1 | 8 | 3.84 | 3.84 | 3.64 | 7.33 | 3 | 0.15 | 400 | 7 | 359.63139 | 18.867 | 22.34899 | 0.2234899 | 26
AEI | SAPO-18_1 | 0 | 0 | 0.08 | 15.1 | 8 | 3.84 | 3.84 | 3.64 | 7.33 | 3 | 0.15 | 400 | 7 | 365.87396 | 18.71921 | 22.41611 | 0.2241611 | 26
AEI | SAPO-18_1 | 0 | 0 | 0.08 | 15.1 | 8 | 3.84 | 3.84 | 3.64 | 7.33 | 3 | 0.15 | 400 | 7 | 372.11653 | 17.24138 | 22.34899 | 0.2234899 | 26
AEI | SAPO-18_1 | 0 | 0 | 0.08 | 15.1 | 8 | 3.84 | 3.84 | 3.64 | 7.33 | 3 | 0.15 | 400 | 7 | 377.11058 | 18.27586 | 21.54362 | 0.2154362 | 26
AEI | SAPO-18_1 | 0 | 0 | 0.08 | 15.1 | 8 | 3.84 | 3.84 | 3.64 | 7.33 | 3 | 0.15 | 400 | 7 | 383.35315 | 17.9803 | 22.08054 | 0.2208054 | 26
AEI | SAPO-18_1 | 0 | 0 | 0.08 | 15.1 | 8 | 3.84 | 3.84 | 3.64 | 7.33 | 3 | 0.15 | 400 | 7 | 389.59572 | 17.38916 | 22.14765 | 0.2214765 | 26
AEI | SAPO-18_2 | 0 | 0 | 0.07 | 15.1 | 8 | 3.84 | 3.84 | 3.64 | 7.33 | 3 | 0.2 | 400 | 7 | 0.05945 | 99.85222 | 18.64865 | 0.1864865 | 27
AEI | SAPO-18_2 | 0 | 0 | 0.07 | 15.1 | 8 | 3.84 | 3.84 | 3.64 | 7.33 | 3 | 0.2 | 400 | 7 | 5.46968 | 99.85222 | 19.12162 | 0.1912162 | 27
AEI | SAPO-18_2 | 0 | 0 | 0.07 | 15.1 | 8 | 3.84 | 3.84 | 3.64 | 7.33 | 3 | 0.2 | 400 | 7 | 11.71225 | 99.70443 | 20 | 0.2 | 27
AEI | SAPO-18_2 | 0 | 0 | 0.07 | 15.1 | 8 | 3.84 | 3.84 | 3.64 | 7.33 | 3 | 0.2 | 400 | 7 | 17.95482 | 99.70443 | 20.60811 | 0.2060811 | 27
AEI | SAPO-18_2 | 0 | 0 | 0.07 | 15.1 | 8 | 3.84 | 3.84 | 3.64 | 7.33 | 3 | 0.2 | 400 | 7 | 23.36504 | 99.70443 | 21.01351 | 0.2101351 | 27
AEI | SAPO-18_2 | 0 | 0 | 0.07 | 15.1 | 8 | 3.84 | 3.84 | 3.64 | 7.33 | 3 | 0.2 | 400 | 7 | 29.60761 | 99.55665 | 21.28378 | 0.2128378 | 27
AEI | SAPO-18_2 | 0 | 0 | 0.07 | 15.1 | 8 | 3.84 | 3.84 | 3.64 | 7.33 | 3 | 0.2 | 400 | 7 | 35.85018 | 99.40887 | 21.68919 | 0.2168919 | 27
AEI | SAPO-18_2 | 0 | 0 | 0.07 | 15.1 | 8 | 3.84 | 3.84 | 3.64 | 7.33 | 3 | 0.2 | 400 | 7 | 41.67658 | 99.26108 | 22.09459 | 0.2209459 | 27
AEI | SAPO-18_2 | 0 | 0 | 0.07 | 15.1 | 8 | 3.84 | 3.84 | 3.64 | 7.33 | 3 | 0.2 | 400 | 7 | 47.91914 | 98.96552 | 22.43243 | 0.2243243 | 27
AEI | SAPO-18_2 | 0 | 0 | 0.07 | 15.1 | 8 | 3.84 | 3.84 | 3.64 | 7.33 | 3 | 0.2 | 400 | 7 | 54.16171 | 98.81773 | 22.2973 | 0.222973 | 27
AEI | SAPO-18_2 | 0 | 0 | 0.07 | 15.1 | 8 | 3.84 | 3.84 | 3.64 | 7.33 | 3 | 0.2 | 400 | 7 | 59.98811 | 98.07882 | 22.5 | 0.225 | 27
AEI | SAPO-18_2 | 0 | 0 | 0.07 | 15.1 | 8 | 3.84 | 3.84 | 3.64 | 7.33 | 3 | 0.2 | 400 | 7 | 66.23068 | 97.78325 | 22.7027 | 0.227027 | 27
AEI | SAPO-18_2 | 0 | 0 | 0.07 | 15.1 | 8 | 3.84 | 3.84 | 3.64 | 7.33 | 3 | 0.2 | 400 | 7 | 72.05707 | 97.04433 | 22.77027 | 0.2277027 | 27
AEI | SAPO-18_2 | 0 | 0 | 0.07 | 15.1 | 8 | 3.84 | 3.84 | 3.64 | 7.33 | 3 | 0.2 | 400 | 7 | 78.29964 | 96.60099 | 22.90541 | 0.2290541 | 27
AEI | SAPO-18_2 | 0 | 0 | 0.07 | 15.1 | 8 | 3.84 | 3.84 | 3.64 | 7.33 | 3 | 0.2 | 400 | 7 | 84.12604 | 95.71429 | 22.97297 | 0.2297297 | 27
AEI | SAPO-18_2 | 0 | 0 | 0.07 | 15.1 | 8 | 3.84 | 3.84 | 3.64 | 7.33 | 3 | 0.2 | 400 | 7 | 90.36861 | 95.27094 | 23.04054 | 0.2304054 | 27
AEI | SAPO-18_2 | 0 | 0 | 0.07 | 15.1 | 8 | 3.84 | 3.84 | 3.64 | 7.33 | 3 | 0.2 | 400 | 7 | 95.77883 | 94.53202 | 23.04054 | 0.2304054 | 27
AEI | SAPO-18_2 | 0 | 0 | 0.07 | 15.1 | 8 | 3.84 | 3.84 | 3.64 | 7.33 | 3 | 0.2 | 400 | 7 | 102.0214 | 93.49754 | 23.10811 | 0.2310811 | 27
AEI | SAPO-18_2 | 0 | 0 | 0.07 | 15.1 | 8 | 3.84 | 3.84 | 3.64 | 7.33 | 3 | 0.2 | 400 | 7 | 107.8478 | 92.16749 | 23.10811 | 0.2310811 | 27
AEI | SAPO-18_2 | 0 | 0 | 0.07 | 15.1 | 8 | 3.84 | 3.84 | 3.64 | 7.33 | 3 | 0.2 | 400 | 7 | 113.6742 | 89.95074 | 23.24324 | 0.2324324 | 27
AEI | SAPO-18_2 | 0 | 0 | 0.07 | 15.1 | 8 | 3.84 | 3.84 | 3.64 | 7.33 | 3 | 0.2 | 400 | 7 | 119.91677 | 88.62069 | 23.24324 | 0.2324324 | 27
AEI | SAPO-18_2 | 0 | 0 | 0.07 | 15.1 | 8 | 3.84 | 3.84 | 3.64 | 7.33 | 3 | 0.2 | 400 | 7 | 126.15933 | 86.99507 | 23.37838 | 0.2337838 | 27
AEI | SAPO-18_2 | 0 | 0 | 0.07 | 15.1 | 8 | 3.84 | 3.84 | 3.64 | 7.33 | 3 | 0.2 | 400 | 7 | 131.98573 | 85.51724 | 23.58108 | 0.2358108 | 27
AEI | SAPO-18_2 | 0 | 0 | 0.07 | 15.1 | 8 | 3.84 | 3.84 | 3.64 | 7.33 | 3 | 0.2 | 400 | 7 | 138.2283 | 83.44828 | 23.58108 | 0.2358108 | 27
AEI | SAPO-18_2 | 0 | 0 | 0.07 | 15.1 | 8 | 3.84 | 3.84 | 3.64 | 7.33 | 3 | 0.2 | 400 | 7 | 144.0547 | 82.11823 | 23.64865 | 0.2364865 | 27
AEI | SAPO-18_2 | 0 | 0 | 0.07 | 15.1 | 8 | 3.84 | 3.84 | 3.64 | 7.33 | 3 | 0.2 | 400 | 7 | 150.29727 | 80.34483 | 23.71622 | 0.2371622 | 27
AEI | SAPO-18_2 | 0 | 0 | 0.07 | 15.1 | 8 | 3.84 | 3.84 | 3.64 | 7.33 | 3 | 0.2 | 400 | 7 | 156.12366 | 78.12808 | 23.58108 | 0.2358108 | 27
AEI | SAPO-18_2 | 0 | 0 | 0.07 | 15.1 | 8 | 3.84 | 3.84 | 3.64 | 7.33 | 3 | 0.2 | 400 | 7 | 161.53389 | 76.50246 | 23.71622 | 0.2371622 | 27
AEI | SAPO-18_2 | 0 | 0 | 0.07 | 15.1 | 8 | 3.84 | 3.84 | 3.64 | 7.33 | 3 | 0.2 | 400 | 7 | 167.77646 | 74.58128 | 23.71622 | 0.2371622 | 27
AEI | SAPO-18_2 | 0 | 0 | 0.07 | 15.1 | 8 | 3.84 | 3.84 | 3.64 | 7.33 | 3 | 0.2 | 400 | 7 | 173.60285 | 71.62562 | 23.71622 | 0.2371622 | 27
AEI | SAPO-18_2 | 0 | 0 | 0.07 | 15.1 | 8 | 3.84 | 3.84 | 3.64 | 7.33 | 3 | 0.2 | 400 | 7 | 179.84542 | 69.70443 | 23.71622 | 0.2371622 | 27
AEI | SAPO-18_2 | 0 | 0 | 0.07 | 15.1 | 8 | 3.84 | 3.84 | 3.64 | 7.33 | 3 | 0.2 | 400 | 7 | 185.67182 | 67.48768 | 23.78378 | 0.2378378 | 27
AEI | SAPO-18_2 | 0 | 0 | 0.07 | 15.1 | 8 | 3.84 | 3.84 | 3.64 | 7.33 | 3 | 0.2 | 400 | 7 | 191.91439 | 64.08867 | 23.64865 | 0.2364865 | 27
AEI | SAPO-18_2 | 0 | 0 | 0.07 | 15.1 | 8 | 3.84 | 3.84 | 3.64 | 7.33 | 3 | 0.2 | 400 | 7 | 198.15696 | 61.133 | 23.78378 | 0.2378378 | 27
AEI | SAPO-18_2 | 0 | 0 | 0.07 | 15.1 | 8 | 3.84 | 3.84 | 3.64 | 7.33 | 3 | 0.2 | 400 | 7 | 203.98335 | 58.32512 | 23.78378 | 0.2378378 | 27
AEI | SAPO-18_2 | 0 | 0 | 0.07 | 15.1 | 8 | 3.84 | 3.84 | 3.64 | 7.33 | 3 | 0.2 | 400 | 7 | 209.80975 | 54.92611 | 23.64865 | 0.2364865 | 27
AEI | SAPO-18_2 | 0 | 0 | 0.07 | 15.1 | 8 | 3.84 | 3.84 | 3.64 | 7.33 | 3 | 0.2 | 400 | 7 | 216.05232 | 51.37931 | 23.58108 | 0.2358108 | 27
AEI | SAPO-18_2 | 0 | 0 | 0.07 | 15.1 | 8 | 3.84 | 3.84 | 3.64 | 7.33 | 3 | 0.2 | 400 | 7 | 221.87872 | 49.01478 | 23.64865 | 0.2364865 | 27
AEI | SAPO-18_2 | 0 | 0 | 0.07 | 15.1 | 8 | 3.84 | 3.84 | 3.64 | 7.33 | 3 | 0.2 | 400 | 7 | 228.12128 | 45.61576 | 23.44595 | 0.2344595 | 27
AEI | SAPO-18_2 | 0 | 0 | 0.07 | 15.1 | 8 | 3.84 | 3.84 | 3.64 | 7.33 | 3 | 0.2 | 400 | 7 | 233.53151 | 42.6601 | 23.37838 | 0.2337838 | 27
AEI | SAPO-18_2 | 0 | 0 | 0.07 | 15.1 | 8 | 3.84 | 3.84 | 3.64 | 7.33 | 3 | 0.2 | 400 | 7 | 239.35791 | 39.85222 | 23.51351 | 0.2351351 | 27
AEI | SAPO-18_2 | 0 | 0 | 0.07 | 15.1 | 8 | 3.84 | 3.84 | 3.64 | 7.33 | 3 | 0.2 | 400 | 7 | 245.60048 | 37.19212 | 23.17568 | 0.2317568 | 27
AEI | SAPO-18_2 | 0 | 0 | 0.07 | 15.1 | 8 | 3.84 | 3.84 | 3.64 | 7.33 | 3 | 0.2 | 400 | 7 | 251.84304 | 35.12315 | 23.04054 | 0.2304054 | 27
AEI | SAPO-18_2 | 0 | 0 | 0.07 | 15.1 | 8 | 3.84 | 3.84 | 3.64 | 7.33 | 3 | 0.2 | 400 | 7 | 257.66944 | 32.31527 | 22.97297 | 0.2297297 | 27
AEI | SAPO-18_2 | 0 | 0 | 0.07 | 15.1 | 8 | 3.84 | 3.84 | 3.64 | 7.33 | 3 | 0.2 | 400 | 7 | 263.49584 | 32.31527 | 22.83784 | 0.2283784 | 27
AEI | SAPO-18_2 | 0 | 0 | 0.07 | 15.1 | 8 | 3.84 | 3.84 | 3.64 | 7.33 | 3 | 0.2 | 400 | 7 | 269.73841 | 29.80296 | 22.83784 | 0.2283784 | 27
AEI | SAPO-18_2 | 0 | 0 | 0.07 | 15.1 | 8 | 3.84 | 3.84 | 3.64 | 7.33 | 3 | 0.2 | 400 | 7 | 275.5648 | 28.17734 | 22.63514 | 0.2263514 | 27
AEI | SAPO-18_2 | 0 | 0 | 0.07 | 15.1 | 8 | 3.84 | 3.84 | 3.64 | 7.33 | 3 | 0.2 | 400 | 7 | 281.80737 | 27.14286 | 22.63514 | 0.2263514 | 27
AEI | SAPO-18_2 | 0 | 0 | 0.07 | 15.1 | 8 | 3.84 | 3.84 | 3.64 | 7.33 | 3 | 0.2 | 400 | 7 | 288.04994 | 25.36946 | 22.5 | 0.225 | 27
AEI | SAPO-18_2 | 0 | 0 | 0.07 | 15.1 | 8 | 3.84 | 3.84 | 3.64 | 7.33 | 3 | 0.2 | 400 | 7 | 294.29251 | 24.63054 | 22.43243 | 0.2243243 | 27
AEI | SAPO-18_2 | 0 | 0 | 0.07 | 15.1 | 8 | 3.84 | 3.84 | 3.64 | 7.33 | 3 | 0.2 | 400 | 7 | 300.11891 | 23.30049 | 22.97297 | 0.2297297 | 27
AEI | SAPO-18_2 | 0 | 0 | 0.07 | 15.1 | 8 | 3.84 | 3.84 | 3.64 | 7.33 | 3 | 0.2 | 400 | 7 | 305.52913 | 22.41379 | 22.63514 | 0.2263514 | 27
AEI | SAPO-18_2 | 0 | 0 | 0.07 | 15.1 | 8 | 3.84 | 3.84 | 3.64 | 7.33 | 3 | 0.2 | 400 | 7 | 311.35553 | 21.82266 | 22.83784 | 0.2283784 | 27
AEI | SAPO-18_2 | 0 | 0 | 0.07 | 15.1 | 8 | 3.84 | 3.84 | 3.64 | 7.33 | 3 | 0.2 | 400 | 7 | 317.5981 | 21.23153 | 22.63514 | 0.2263514 | 27
AEI | SAPO-18_2 | 0 | 0 | 0.07 | 15.1 | 8 | 3.84 | 3.84 | 3.64 | 7.33 | 3 | 0.2 | 400 | 7 | 323.84067 | 21.23153 | 22.63514 | 0.2263514 | 27
AEI | SAPO-18_2 | 0 | 0 | 0.07 | 15.1 | 8 | 3.84 | 3.84 | 3.64 | 7.33 | 3 | 0.2 | 400 | 7 | 329.66706 | 20.04926 | 22.5 | 0.225 | 27
AEI | SAPO-18_2 | 0 | 0 | 0.07 | 15.1 | 8 | 3.84 | 3.84 | 3.64 | 7.33 | 3 | 0.2 | 400 | 7 | 335.49346 | 19.75369 | 22.43243 | 0.2243243 | 27
AEI | SAPO-18_2 | 0 | 0 | 0.07 | 15.1 | 8 | 3.84 | 3.84 | 3.64 | 7.33 | 3 | 0.2 | 400 | 7 | 341.73603 | 19.45813 | 22.43243 | 0.2243243 | 27
AEI | SAPO-18_2 | 0 | 0 | 0.07 | 15.1 | 8 | 3.84 | 3.84 | 3.64 | 7.33 | 3 | 0.2 | 400 | 7 | 347.56243 | 18.71921 | 22.43243 | 0.2243243 | 27
AEI | SAPO-18_2 | 0 | 0 | 0.07 | 15.1 | 8 | 3.84 | 3.84 | 3.64 | 7.33 | 3 | 0.2 | 400 | 7 | 353.80499 | 18.27586 | 22.43243 | 0.2243243 | 27
AEI | SAPO-18_2 | 0 | 0 | 0.07 | 15.1 | 8 | 3.84 | 3.84 | 3.64 | 7.33 | 3 | 0.2 | 400 | 7 | 359.63139 | 17.68473 | 22.43243 | 0.2243243 | 27
AEI | SAPO-18_2 | 0 | 0 | 0.07 | 15.1 | 8 | 3.84 | 3.84 | 3.64 | 7.33 | 3 | 0.2 | 400 | 7 | 365.87396 | 17.24138 | 22.36486 | 0.2236486 | 27
AEI | SAPO-18_2 | 0 | 0 | 0.07 | 15.1 | 8 | 3.84 | 3.84 | 3.64 | 7.33 | 3 | 0.2 | 400 | 7 | 372.11653 | 16.50246 | 22.43243 | 0.2243243 | 27
AEI | SAPO-18_2 | 0 | 0 | 0.07 | 15.1 | 8 | 3.84 | 3.84 | 3.64 | 7.33 | 3 | 0.2 | 400 | 7 | 377.11058 | 16.35468 | 22.43243 | 0.2243243 | 27
AEI | SAPO-18_2 | 0 | 0 | 0.07 | 15.1 | 8 | 3.84 | 3.84 | 3.64 | 7.33 | 3 | 0.2 | 400 | 7 | 383.35315 | 16.2069 | 22.5 | 0.225 | 27
AEI | SAPO-18_2 | 0 | 0 | 0.07 | 15.1 | 8 | 3.84 | 3.84 | 3.64 | 7.33 | 3 | 0.2 | 400 | 7 | 389.59572 | 15.61576 | 21.55405 | 0.2155405 | 27
AEI | SAPO-18_2 | 0 | 0 | 0.07 | 15.1 | 8 | 3.84 | 3.84 | 3.64 | 7.33 | 3 | 0.2 | 400 | 7 | 395.42212 | 15.3202 | 21.62162 | 0.2162162 | 27
AEI | SAPO-18_2 | 0 | 0 | 0.07 | 15.1 | 8 | 3.84 | 3.84 | 3.64 | 7.33 | 3 | 0.2 | 400 | 7 | 401.66468 | 14.87685 | 22.16216 | 0.2216216 | 27
AEI | SAPO-18_2 | 0 | 0 | 0.07 | 15.1 | 8 | 3.84 | 3.84 | 3.64 | 7.33 | 3 | 0.2 | 400 | 7 | 407.49108 | 14.28571 | 23.17568 | 0.2317568 | 27
AEI | SAPO-18_2 | 0 | 0 | 0.07 | 15.1 | 8 | 3.84 | 3.84 | 3.64 | 7.33 | 3 | 0.2 | 400 | 7 | 413.31748 | 14.13793 | 22.5 | 0.225 | 27
AEI | SAPO-18_2 | 0 | 0 | 0.07 | 15.1 | 8 | 3.84 | 3.84 | 3.64 | 7.33 | 3 | 0.2 | 400 | 7 | 419.56005 | 14.13793 | 23.10811 | 0.2310811 | 27
AEI | SAPO-18_3 | 0 | 0 | 0.08 | 15.1 | 8 | 3.84 | 3.84 | 3.64 | 7.33 | 3 | 0.8 | 400 | 7 | 0.05945 | 97.78325 | 26.33987 | 0.2633987 | 28
AEI | SAPO-18_3 | 0 | 0 | 0.08 | 15.1 | 8 | 3.84 | 3.84 | 3.64 | 7.33 | 3 | 0.8 | 400 | 7 | 5.46968 | 100 | 26.07843 | 0.2607843 | 28
AEI | SAPO-18_3 | 0 | 0 | 0.08 | 15.1 | 8 | 3.84 | 3.84 | 3.64 | 7.33 | 3 | 0.8 | 400 | 7 | 11.71225 | 100 | 26.47059 | 0.2647059 | 28
AEI | SAPO-18_3 | 0 | 0 | 0.08 | 15.1 | 8 | 3.84 | 3.84 | 3.64 | 7.33 | 3 | 0.8 | 400 | 7 | 17.95482 | 100 | 24.77124 | 0.2477124 | 28
AEI | SAPO-18_3 | 0 | 0 | 0.08 | 15.1 | 8 | 3.84 | 3.84 | 3.64 | 7.33 | 3 | 0.8 | 400 | 7 | 23.36504 | 100 | 25.1634 | 0.251634 | 28
AEI | SAPO-18_3 | 0 | 0 | 0.08 | 15.1 | 8 | 3.84 | 3.84 | 3.64 | 7.33 | 3 | 0.8 | 400 | 7 | 29.60761 | 100 | 25.42484 | 0.2542484 | 28
AEI | SAPO-18_3 | 0 | 0 | 0.08 | 15.1 | 8 | 3.84 | 3.84 | 3.64 | 7.33 | 3 | 0.8 | 400 | 7 | 35.85018 | 100 | 25.79085 | 0.2579085 | 28
AEI | SAPO-18_3 | 0 | 0 | 0.08 | 15.1 | 8 | 3.84 | 3.84 | 3.64 | 7.33 | 3 | 0.8 | 400 | 7 | 41.67658 | 100 | 26.40523 | 0.2640523 | 28
AEI | SAPO-18_3 | 0 | 0 | 0.08 | 15.1 | 8 | 3.84 | 3.84 | 3.64 | 7.33 | 3 | 0.8 | 400 | 7 | 47.91914 | 99.85222 | 25.94771 | 0.2594771 | 28
AEI | SAPO-18_3 | 0 | 0 | 0.08 | 15.1 | 8 | 3.84 | 3.84 | 3.64 | 7.33 | 3 | 0.8 | 400 | 7 | 54.16171 | 99.85222 | 25.88235 | 0.2588235 | 28
AEI | SAPO-18_3 | 0 | 0 | 0.08 | 15.1 | 8 | 3.84 | 3.84 | 3.64 | 7.33 | 3 | 0.8 | 400 | 7 | 59.98811 | 99.70443 | 25.81699 | 0.2581699 | 28
AEI | SAPO-18_3 | 0 | 0 | 0.08 | 15.1 | 8 | 3.84 | 3.84 | 3.64 | 7.33 | 3 | 0.8 | 400 | 7 | 66.23068 | 99.70443 | 25.81699 | 0.2581699 | 28
AEI | SAPO-18_3 | 0 | 0 | 0.08 | 15.1 | 8 | 3.84 | 3.84 | 3.64 | 7.33 | 3 | 0.8 | 400 | 7 | 72.05707 | 99.55665 | 25.81699 | 0.2581699 | 28
AEI | SAPO-18_3 | 0 | 0 | 0.08 | 15.1 | 8 | 3.84 | 3.84 | 3.64 | 7.33 | 3 | 0.8 | 400 | 7 | 78.29964 | 99.40887 | 25.81699 | 0.2581699 | 28
AEI | SAPO-18_3 | 0 | 0 | 0.08 | 15.1 | 8 | 3.84 | 3.84 | 3.64 | 7.33 | 3 | 0.8 | 400 | 7 | 84.12604 | 99.26108 | 25.81699 | 0.2581699 | 28
AEI | SAPO-18_3 | 0 | 0 | 0.08 | 15.1 | 8 | 3.84 | 3.84 | 3.64 | 7.33 | 3 | 0.8 | 400 | 7 | 90.36861 | 99.1133 | 25.75163 | 0.2575163 | 28
AEI | SAPO-18_3 | 0 | 0 | 0.08 | 15.1 | 8 | 3.84 | 3.84 | 3.64 | 7.33 | 3 | 0.8 | 400 | 7 | 95.77883 | 98.66995 | 25.68627 | 0.2568627 | 28
AEI | SAPO-18_3 | 0 | 0 | 0.08 | 15.1 | 8 | 3.84 | 3.84 | 3.64 | 7.33 | 3 | 0.8 | 400 | 7 | 102.0214 | 98.37438 | 25.62092 | 0.2562092 | 28
AEI | SAPO-18_3 | 0 | 0 | 0.08 | 15.1 | 8 | 3.84 | 3.84 | 3.64 | 7.33 | 3 | 0.8 | 400 | 7 | 107.8478 | 97.63547 | 25.68627 | 0.2568627 | 28
AEI | SAPO-18_3 | 0 | 0 | 0.08 | 15.1 | 8 | 3.84 | 3.84 | 3.64 | 7.33 | 3 | 0.8 | 400 | 7 | 113.6742 | 96.89655 | 25.75163 | 0.2575163 | 28
AEI | SAPO-18_3 | 0 | 0 | 0.08 | 15.1 | 8 | 3.84 | 3.84 | 3.64 | 7.33 | 3 | 0.8 | 400 | 7 | 119.91677 | 95.5665 | 25.4902 | 0.254902 | 28
AEI | SAPO-18_3 | 0 | 0 | 0.08 | 15.1 | 8 | 3.84 | 3.84 | 3.64 | 7.33 | 3 | 0.8 | 400 | 7 | 126.15933 | 94.23645 | 25.62092 | 0.2562092 | 28
AEI | SAPO-18_3 | 0 | 0 | 0.08 | 15.1 | 8 | 3.84 | 3.84 | 3.64 | 7.33 | 3 | 0.8 | 400 | 7 | 131.98573 | 92.46305 | 25.55556 | 0.2555556 | 28
AEI | SAPO-18_3 | 0 | 0 | 0.08 | 15.1 | 8 | 3.84 | 3.84 | 3.64 | 7.33 | 3 | 0.8 | 400 | 7 | 138.2283 | 89.06404 | 25.62092 | 0.2562092 | 28
AEI | SAPO-18_3 | 0 | 0 | 0.08 | 15.1 | 8 | 3.84 | 3.84 | 3.64 | 7.33 | 3 | 0.8 | 400 | 7 | 144.0547 | 86.84729 | 25.55556 | 0.2555556 | 28
AEI | SAPO-18_3 | 0 | 0 | 0.08 | 15.1 | 8 | 3.84 | 3.84 | 3.64 | 7.33 | 3 | 0.8 | 400 | 7 | 150.29727 | 83.00493 | 25.42484 | 0.2542484 | 28
AEI | SAPO-18_3 | 0 | 0 | 0.08 | 15.1 | 8 | 3.84 | 3.84 | 3.64 | 7.33 | 3 | 0.8 | 400 | 7 | 156.12366 | 79.45813 | 25.35948 | 0.2535948 | 28
AEI | SAPO-18_3 | 0 | 0 | 0.08 | 15.1 | 8 | 3.84 | 3.84 | 3.64 | 7.33 | 3 | 0.8 | 400 | 7 | 161.53389 | 74.13793 | 25.22876 | 0.2522876 | 28
AEI | SAPO-18_3 | 0 | 0 | 0.08 | 15.1 | 8 | 3.84 | 3.84 | 3.64 | 7.33 | 3 | 0.8 | 400 | 7 | 167.77646 | 69.1133 | 25.03268 | 0.2503268 | 28
AEI | SAPO-18_3 | 0 | 0 | 0.08 | 15.1 | 8 | 3.84 | 3.84 | 3.64 | 7.33 | 3 | 0.8 | 400 | 7 | 173.60285 | 63.49754 | 24.57516 | 0.2457516 | 28
AEI | SAPO-18_3 | 0 | 0 | 0.08 | 15.1 | 8 | 3.84 | 3.84 | 3.64 | 7.33 | 3 | 0.8 | 400 | 7 | 179.84542 | 55.81281 | 24.77124 | 0.2477124 | 28
AEI | SAPO-18_3 | 0 | 0 | 0.08 | 15.1 | 8 | 3.84 | 3.84 | 3.64 | 7.33 | 3 | 0.8 | 400 | 7 | 185.67182 | 47.9803 | 24.37908 | 0.2437908 | 28
AEI | SAPO-18_3 | 0 | 0 | 0.08 | 15.1 | 8 | 3.84 | 3.84 | 3.64 | 7.33 | 3 | 0.8 | 400 | 7 | 191.91439 | 39.55665 | 23.79085 | 0.2379085 | 28
AEI | SAPO-18_3 | 0 | 0 | 0.08 | 15.1 | 8 | 3.84 | 3.84 | 3.64 | 7.33 | 3 | 0.8 | 400 | 7 | 198.15696 | 32.46305 | 23.13725 | 0.2313725 | 28
AEI | SAPO-18_3 | 0 | 0 | 0.08 | 15.1 | 8 | 3.84 | 3.84 | 3.64 | 7.33 | 3 | 0.8 | 400 | 7 | 203.98335 | 26.10837 | 22.7451 | 0.227451 | 28
AEI | SAPO-18_3 | 0 | 0 | 0.08 | 15.1 | 8 | 3.84 | 3.84 | 3.64 | 7.33 | 3 | 0.8 | 400 | 7 | 209.80975 | 21.52709 | 22.15686 | 0.2215686 | 28
AEI | SAPO-18_3 | 0 | 0 | 0.08 | 15.1 | 8 | 3.84 | 3.84 | 3.64 | 7.33 | 3 | 0.8 | 400 | 7 | 216.05232 | 18.71921 | 22.02614 | 0.2202614 | 28
AEI | SAPO-18_3 | 0 | 0 | 0.08 | 15.1 | 8 | 3.84 | 3.84 | 3.64 | 7.33 | 3 | 0.8 | 400 | 7 | 221.87872 | 15.91133 | 22.4183 | 0.224183 | 28
AEI | SAPO-18_3 | 0 | 0 | 0.08 | 15.1 | 8 | 3.84 | 3.84 | 3.64 | 7.33 | 3 | 0.8 | 400 | 7 | 228.12128 | 14.72906 | 22.48366 | 0.2248366 | 28
AEI | SAPO-18_3 | 0 | 0 | 0.08 | 15.1 | 8 | 3.84 | 3.84 | 3.64 | 7.33 | 3 | 0.8 | 400 | 7 | 233.53151 | 12.51232 | 22.28758 | 0.2228758 | 28
AEI | SAPO-18_3 | 0 | 0 | 0.08 | 15.1 | 8 | 3.84 | 3.84 | 3.64 | 7.33 | 3 | 0.8 | 400 | 7 | 239.35791 | 11.47783 | 22.28758 | 0.2228758 | 28
AEI | SAPO-18_3 | 0 | 0 | 0.08 | 15.1 | 8 | 3.84 | 3.84 | 3.64 | 7.33 | 3 | 0.8 | 400 | 7 | 245.60048 | 10.73892 | 22.35294 | 0.2235294 | 28
AEI | SAPO-18_3 | 0 | 0 | 0.08 | 15.1 | 8 | 3.84 | 3.84 | 3.64 | 7.33 | 3 | 0.8 | 400 | 7 | 251.84304 | 9.70443 | 22.4183 | 0.224183 | 28
AEI | SAPO-18_3 | 0 | 0 | 0.08 | 15.1 | 8 | 3.84 | 3.84 | 3.64 | 7.33 | 3 | 0.8 | 400 | 7 | 257.66944 | 8.81773 | 22.35294 | 0.2235294 | 28
AEI | SAPO-18_3 | 0 | 0 | 0.08 | 15.1 | 8 | 3.84 | 3.84 | 3.64 | 7.33 | 3 | 0.8 | 400 | 7 | 263.49584 | 8.2266 | 22.35294 | 0.2235294 | 28
AEI | SAPO-18_3 | 0 | 0 | 0.08 | 15.1 | 8 | 3.84 | 3.84 | 3.64 | 7.33 | 3 | 0.8 | 400 | 7 | 269.73841 | 7.93103 | 22.35294 | 0.2235294 | 28
AEI | SAPO-18_3 | 0 | 0 | 0.08 | 15.1 | 8 | 3.84 | 3.84 | 3.64 | 7.33 | 3 | 0.8 | 400 | 7 | 275.5648 | 7.3399 | 22.28758 | 0.2228758 | 28
AEI | SAPO-18_3 | 0 | 0 | 0.08 | 15.1 | 8 | 3.84 | 3.84 | 3.64 | 7.33 | 3 | 0.8 | 400 | 7 | 281.80737 | 6.60099 | 22.4183 | 0.224183 | 28
AEI | SAPO-18_3 | 0 | 0 | 0.08 | 15.1 | 8 | 3.84 | 3.84 | 3.64 | 7.33 | 3 | 0.8 | 400 | 7 | 288.04994 | 6.30542 | 22.4183 | 0.224183 | 28
AEI | SAPO-18_3 | 0 | 0 | 0.08 | 15.1 | 8 | 3.84 | 3.84 | 3.64 | 7.33 | 3 | 0.8 | 400 | 7 | 293.87634 | 6.00985 | 22.35294 | 0.2235294 | 28
AEI | SAPO-18_3 | 0 | 0 | 0.08 | 15.1 | 8 | 3.84 | 3.84 | 3.64 | 7.33 | 3 | 0.8 | 400 | 7 | 300.11891 | 5.5665 | 22.0915 | 0.220915 | 28
CHA | SAPO-34 | 0 | 0 | 0.09 | 15.1 | 8 | 3.72 | 3.72 | 3.72 | 7.37 | 3 | 0.5 | 400 | 7 | 0.05945 | 100 | 28.13793 | 0.2813793 | 29
CHA | SAPO-34 | 0 | 0 | 0.09 | 15.1 | 8 | 3.72 | 3.72 | 3.72 | 7.37 | 3 | 0.5 | 400 | 7 | 5.46968 | 100 | 30.62069 | 0.3062069 | 29
CHA | SAPO-34 | 0 | 0 | 0.09 | 15.1 | 8 | 3.72 | 3.72 | 3.72 | 7.37 | 3 | 0.5 | 400 | 7 | 11.71225 | 100 | 32.06897 | 0.3206897 | 29
CHA | SAPO-34 | 0 | 0 | 0.09 | 15.1 | 8 | 3.72 | 3.72 | 3.72 | 7.37 | 3 | 0.5 | 400 | 7 | 17.95482 | 100 | 32.41379 | 0.3241379 | 29
CHA | SAPO-34 | 0 | 0 | 0.09 | 15.1 | 8 | 3.72 | 3.72 | 3.72 | 7.37 | 3 | 0.5 | 400 | 7 | 23.36504 | 100 | 32.82759 | 0.3282759 | 29
CHA | SAPO-34 | 0 | 0 | 0.09 | 15.1 | 8 | 3.72 | 3.72 | 3.72 | 7.37 | 3 | 0.5 | 400 | 7 | 29.60761 | 99.85222 | 33.24138 | 0.3324138 | 29
CHA | SAPO-34 | 0 | 0 | 0.09 | 15.1 | 8 | 3.72 | 3.72 | 3.72 | 7.37 | 3 | 0.5 | 400 | 7 | 35.85018 | 99.85222 | 33.44828 | 0.3344828 | 29
CHA | SAPO-34 | 0 | 0 | 0.09 | 15.1 | 8 | 3.72 | 3.72 | 3.72 | 7.37 | 3 | 0.5 | 400 | 7 | 41.67658 | 99.85222 | 33.65517 | 0.3365517 | 29
CHA | SAPO-34 | 0 | 0 | 0.09 | 15.1 | 8 | 3.72 | 3.72 | 3.72 | 7.37 | 3 | 0.5 | 400 | 7 | 47.91914 | 99.70443 | 33.86207 | 0.3386207 | 29
CHA | SAPO-34 | 0 | 0 | 0.09 | 15.1 | 8 | 3.72 | 3.72 | 3.72 | 7.37 | 3 | 0.5 | 400 | 7 | 54.16171 | 99.40887 | 34.06897 | 0.3406897 | 29
CHA | SAPO-34 | 0 | 0 | 0.09 | 15.1 | 8 | 3.72 | 3.72 | 3.72 | 7.37 | 3 | 0.5 | 400 | 7 | 59.98811 | 99.26108 | 34.34483 | 0.3434483 | 29
CHA | SAPO-34 | 0 | 0 | 0.09 | 15.1 | 8 | 3.72 | 3.72 | 3.72 | 7.37 | 3 | 0.5 | 400 | 7 | 66.23068 | 98.81773 | 34.68966 | 0.3468966 | 29
CHA | SAPO-34 | 0 | 0 | 0.09 | 15.1 | 8 | 3.72 | 3.72 | 3.72 | 7.37 | 3 | 0.5 | 400 | 7 | 72.05707 | 98.37438 | 35.31034 | 0.3531034 | 29
CHA | SAPO-34 | 0 | 0 | 0.09 | 15.1 | 8 | 3.72 | 3.72 | 3.72 | 7.37 | 3 | 0.5 | 400 | 7 | 78.29964 | 97.93103 | 35.31034 | 0.3531034 | 29
CHA | SAPO-34 | 0 | 0 | 0.09 | 15.1 | 8 | 3.72 | 3.72 | 3.72 | 7.37 | 3 | 0.5 | 400 | 7 | 84.12604 | 97.48768 | 35.51724 | 0.3551724 | 29
CHA | SAPO-34 | 0 | 0 | 0.09 | 15.1 | 8 | 3.72 | 3.72 | 3.72 | 7.37 | 3 | 0.5 | 400 | 7 | 90.36861 | 96.74877 | 35.86207 | 0.3586207 | 29
CHA | SAPO-34 | 0 | 0 | 0.09 | 15.1 | 8 | 3.72 | 3.72 | 3.72 | 7.37 | 3 | 0.5 | 400 | 7 | 95.77883 | 95.5665 | 35.72414 | 0.3572414 | 29
CHA | SAPO-34 | 0 | 0 | 0.09 | 15.1 | 8 | 3.72 | 3.72 | 3.72 | 7.37 | 3 | 0.5 | 400 | 7 | 102.0214 | 94.53202 | 35.93103 | 0.3593103 | 29
CHA | SAPO-34 | 0 | 0 | 0.09 | 15.1 | 8 | 3.72 | 3.72 | 3.72 | 7.37 | 3 | 0.5 | 400 | 7 | 107.8478 | 93.49754 | 36.2069 | 0.362069 | 29
CHA | SAPO-34 | 0 | 0 | 0.09 | 15.1 | 8 | 3.72 | 3.72 | 3.72 | 7.37 | 3 | 0.5 | 400 | 7 | 113.6742 | 92.31527 | 36.13793 | 0.3613793 | 29
CHA | SAPO-34 | 0 | 0 | 0.09 | 15.1 | 8 | 3.72 | 3.72 | 3.72 | 7.37 | 3 | 0.5 | 400 | 7 | 119.91677 | 89.65517 | 36.62069 | 0.3662069 | 29
CHA | SAPO-34 | 0 | 0 | 0.09 | 15.1 | 8 | 3.72 | 3.72 | 3.72 | 7.37 | 3 | 0.5 | 400 | 7 | 126.15933 | 87.73399 | 36.55172 | 0.3655172 | 29
CHA | SAPO-34 | 0 | 0 | 0.09 | 15.1 | 8 | 3.72 | 3.72 | 3.72 | 7.37 | 3 | 0.5 | 400 | 7 | 131.98573 | 86.40394 | 36.82759 | 0.3682759 | 29
CHA | SAPO-34 | 0 | 0 | 0.09 | 15.1 | 8 | 3.72 | 3.72 | 3.72 | 7.37 | 3 | 0.5 | 400 | 7 | 138.2283 | 84.63054 | 36.96552 | 0.3696552 | 29
CHA | SAPO-34 | 0 | 0 | 0.09 | 15.1 | 8 | 3.72 | 3.72 | 3.72 | 7.37 | 3 | 0.5 | 400 | 7 | 144.0547 | 82.70936 | 36.96552 | 0.3696552 | 29
CHA | SAPO-34 | 0 | 0 | 0.09 | 15.1 | 8 | 3.72 | 3.72 | 3.72 | 7.37 | 3 | 0.5 | 400 | 7 | 150.29727 | 81.23153 | 37.51724 | 0.3751724 | 29
CHA | SAPO-34 | 0 | 0 | 0.09 | 15.1 | 8 | 3.72 | 3.72 | 3.72 | 7.37 | 3 | 0.5 | 400 | 7 | 156.12366 | 79.45813 | 37.37931 | 0.3737931 | 29
CHA | SAPO-34 | 0 | 0 | 0.09 | 15.1 | 8 | 3.72 | 3.72 | 3.72 | 7.37 | 3 | 0.5 | 400 | 7 | 161.53389 | 76.94581 | 37.24138 | 0.3724138 | 29
CHA | SAPO-34 | 0 | 0 | 0.09 | 15.1 | 8 | 3.72 | 3.72 | 3.72 | 7.37 | 3 | 0.5 | 400 | 7 | 167.77646 | 74.87685 | 37.24138 | 0.3724138 | 29
CHA | SAPO-34 | 0 | 0 | 0.09 | 15.1 | 8 | 3.72 | 3.72 | 3.72 | 7.37 | 3 | 0.5 | 400 | 7 | 173.60285 | 72.6601 | 37.31034 | 0.3731034 | 29
CHA | SAPO-34 | 0 | 0 | 0.09 | 15.1 | 8 | 3.72 | 3.72 | 3.72 | 7.37 | 3 | 0.5 | 400 | 7 | 179.84542 | 69.70443 | 37.17241 | 0.3717241 | 29
CHA | SAPO-34 | 0 | 0 | 0.09 | 15.1 | 8 | 3.72 | 3.72 | 3.72 | 7.37 | 3 | 0.5 | 400 | 7 | 185.67182 | 67.04433 | 37.03448 | 0.3703448 | 29
CHA | SAPO-34 | 0 | 0 | 0.09 | 15.1 | 8 | 3.72 | 3.72 | 3.72 | 7.37 | 3 | 0.5 | 400 | 7 | 191.91439 | 64.53202 | 37.03448 | 0.3703448 | 29
CHA | SAPO-34 | 0 | 0 | 0.09 | 15.1 | 8 | 3.72 | 3.72 | 3.72 | 7.37 | 3 | 0.5 | 400 | 7 | 198.15696 | 62.16749 | 37.03448 | 0.3703448 | 29
CHA | SAPO-34 | 0 | 0 | 0.09 | 15.1 | 8 | 3.72 | 3.72 | 3.72 | 7.37 | 3 | 0.5 | 400 | 7 | 203.98335 | 58.76847 | 36.75862 | 0.3675862 | 29
CHA | SAPO-34 | 0 | 0 | 0.09 | 15.1 | 8 | 3.72 | 3.72 | 3.72 | 7.37 | 3 | 0.5 | 400 | 7 | 209.80975 | 55.81281 | 36.41379 | 0.3641379 | 29
CHA | SAPO-34 | 0 | 0 | 0.09 | 15.1 | 8 | 3.72 | 3.72 | 3.72 | 7.37 | 3 | 0.5 | 400 | 7 | 216.05232 | 52.11823 | 36.41379 | 0.3641379 | 29
CHA | SAPO-34 | 0 | 0 | 0.09 | 15.1 | 8 | 3.72 | 3.72 | 3.72 | 7.37 | 3 | 0.5 | 400 | 7 | 221.87872 | 49.01478 | 36.06897 | 0.3606897 | 29
CHA | SAPO-34 | 0 | 0 | 0.09 | 15.1 | 8 | 3.72 | 3.72 | 3.72 | 7.37 | 3 | 0.5 | 400 | 7 | 228.12128 | 45.76355 | 35.93103 | 0.3593103 | 29
CHA | SAPO-34 | 0 | 0 | 0.09 | 15.1 | 8 | 3.72 | 3.72 | 3.72 | 7.37 | 3 | 0.5 | 400 | 7 | 233.53151 | 42.80788 | 35.37931 | 0.3537931 | 29
CHA | SAPO-34 | 0 | 0 | 0.09 | 15.1 | 8 | 3.72 | 3.72 | 3.72 | 7.37 | 3 | 0.5 | 400 | 7 | 239.35791 | 39.26108 | 35.03448 | 0.3503448 | 29
CHA | SAPO-34 | 0 | 0 | 0.09 | 15.1 | 8 | 3.72 | 3.72 | 3.72 | 7.37 | 3 | 0.5 | 400 | 7 | 245.60048 | 36.30542 | 34.89655 | 0.3489655 | 29
CHA | SAPO-34 | 0 | 0 | 0.09 | 15.1 | 8 | 3.72 | 3.72 | 3.72 | 7.37 | 3 | 0.5 | 400 | 7 | 251.84304 | 32.31527 | 34.27586 | 0.3427586 | 29
CHA | SAPO-34 | 0 | 0 | 0.09 | 15.1 | 8 | 3.72 | 3.72 | 3.72 | 7.37 | 3 | 0.5 | 400 | 7 | 257.66944 | 29.80296 | 33.93103 | 0.3393103 | 29
CHA | SAPO-34 | 0 | 0 | 0.09 | 15.1 | 8 | 3.72 | 3.72 | 3.72 | 7.37 | 3 | 0.5 | 400 | 7 | 263.49584 | 27.58621 | 33.65517 | 0.3365517 | 29
CHA | SAPO-34 | 0 | 0 | 0.09 | 15.1 | 8 | 3.72 | 3.72 | 3.72 | 7.37 | 3 | 0.5 | 400 | 7 | 269.73841 | 24.77833 | 33.24138 | 0.3324138 | 29
CHA | SAPO-34 | 0 | 0 | 0.09 | 15.1 | 8 | 3.72 | 3.72 | 3.72 | 7.37 | 3 | 0.5 | 400 | 7 | 275.5648 | 23.15271 | 32.82759 | 0.3282759 | 29
CHA | SAPO-34 | 0 | 0 | 0.09 | 15.1 | 8 | 3.72 | 3.72 | 3.72 | 7.37 | 3 | 0.5 | 400 | 7 | 281.80737 | 21.23153 | 32.68966 | 0.3268966 | 29
CHA | SAPO-34 | 0 | 0 | 0.09 | 15.1 | 8 | 3.72 | 3.72 | 3.72 | 7.37 | 3 | 0.5 | 400 | 7 | 288.04994 | 19.45813 | 32.34483 | 0.3234483 | 29
CHA | SAPO-34 | 0 | 0 | 0.09 | 15.1 | 8 | 3.72 | 3.72 | 3.72 | 7.37 | 3 | 0.5 | 400 | 7 | 293.87634 | 17.68473 | 32 | 0.32 | 29
CHA | SAPO-34 | 0 | 0 | 0.09 | 15.1 | 8 | 3.72 | 3.72 | 3.72 | 7.37 | 3 | 0.5 | 400 | 7 | 300.11891 | 16.2069 | 31.93103 | 0.3193103 | 29
AEI | SAPO-18_1 | 0 | 0 | 0.08 | 15.1 | 8 | 3.84 | 3.84 | 3.64 | 7.33 | 3 | 0.15 | 350 | 0.8 | 0.2451 | 0.67594 | 31.71429 | 0.3171429 | 30
AEI | SAPO-18_1 | 0 | 0 | 0.08 | 15.1 | 8 | 3.84 | 3.84 | 3.64 | 7.33 | 3 | 0.15 | 350 | 0.8 | 6.37255 | 41.17296 | 18.21429 | 0.1821429 | 30
AEI | SAPO-18_1 | 0 | 0 | 0.08 | 15.1 | 8 | 3.84 | 3.84 | 3.64 | 7.33 | 3 | 0.15 | 350 | 0.8 | 12.5 | 90.01988 | 18.5 | 0.185 | 30
AEI | SAPO-18_1 | 0 | 0 | 0.08 | 15.1 | 8 | 3.84 | 3.84 | 3.64 | 7.33 | 3 | 0.15 | 350 | 0.8 | 18.62745 | 96.83897 | 22.21429 | 0.2221429 | 30
AEI | SAPO-18_1 | 0 | 0 | 0.08 | 15.1 | 8 | 3.84 | 3.84 | 3.64 | 7.33 | 3 | 0.15 | 350 | 0.8 | 23.52941 | 97.95229 | 21.64286 | 0.2164286 | 30
AEI | SAPO-18_1 | 0 | 0 | 0.08 | 15.1 | 8 | 3.84 | 3.84 | 3.64 | 7.33 | 3 | 0.15 | 350 | 0.8 | 30.88235 | 98.36978 | 20.71429 | 0.2071429 | 30
AEI | SAPO-18_1 | 0 | 0 | 0.08 | 15.1 | 8 | 3.84 | 3.84 | 3.64 | 7.33 | 3 | 0.15 | 350 | 0.8 | 37.0098 | 98.64811 | 19.71429 | 0.1971429 | 30
AEI | SAPO-18_1 | 0 | 0 | 0.08 | 15.1 | 8 | 3.84 | 3.84 | 3.64 | 7.33 | 3 | 0.15 | 350 | 0.8 | 42.88217 | 98.8759 | 19.71429 | 0.1971429 | 30
AEI | SAPO-18_1 | 0 | 0 | 0.08 | 15.1 | 8 | 3.84 | 3.84 | 3.64 | 7.33 | 3 | 0.15 | 350 | 0.8 | 56.05198 | 98.90189 | 20.57143 | 0.2057143 | 30
AEI | SAPO-18_1 | 0 | 0 | 0.08 | 15.1 | 8 | 3.84 | 3.84 | 3.64 | 7.33 | 3 | 0.15 | 350 | 0.8 | 90.94635 | 98.54815 | 21.42857 | 0.2142857 | 30
AEI | SAPO-18_1 | 0 | 0 | 0.08 | 15.1 | 8 | 3.84 | 3.84 | 3.64 | 7.33 | 3 | 0.15 | 350 | 0.8 | 114.58447 | 97.54323 | 21.85714 | 0.2185714 | 30
AEI | SAPO-18_1 | 0 | 0 | 0.08 | 15.1 | 8 | 3.84 | 3.84 | 3.64 | 7.33 | 3 | 0.15 | 350 | 0.8 | 131.37255 | 95.61753 | 22.28571 | 0.2228571 | 30
AEI | SAPO-18_1 | 0 | 0 | 0.08 | 15.1 | 8 | 3.84 | 3.84 | 3.64 | 7.33 | 3 | 0.15 | 350 | 0.8 | 141.07304 | 93.65595 | 22.64286 | 0.2264286 | 30
AEI | SAPO-18_1 | 0 | 0 | 0.08 | 15.1 | 8 | 3.84 | 3.84 | 3.64 | 7.33 | 3 | 0.15 | 350 | 0.8 | 149.7549 | 92.68924 | 22.71429 | 0.2271429 | 30
AEI | SAPO-18_1 | 0 | 0 | 0.08 | 15.1 | 8 | 3.84 | 3.84 | 3.64 | 7.33 | 3 | 0.15 | 350 | 0.8 | 156.77734 | 92.04999 | 23.35714 | 0.2335714 | 30
AEI | SAPO-18_1 | 0 | 0 | 0.08 | 15.1 | 8 | 3.84 | 3.84 | 3.64 | 7.33 | 3 | 0.15 | 350 | 0.8 | 168.68432 | 90.62253 | 23.21429 | 0.2321429 | 30
AEI | SAPO-18_1 | 0 | 0 | 0.08 | 15.1 | 8 | 3.84 | 3.84 | 3.64 | 7.33 | 3 | 0.15 | 350 | 0.8 | 183.16162 | 88.28693 | 23.35714 | 0.2335714 | 30
AEI | SAPO-18_1 | 0 | 0 | 0.08 | 15.1 | 8 | 3.84 | 3.84 | 3.64 | 7.33 | 3 | 0.15 | 350 | 0.8 | 192.98791 | 85.37335 | 23.5 | 0.235 | 30
AEI | SAPO-18_1 | 0 | 0 | 0.08 | 15.1 | 8 | 3.84 | 3.84 | 3.64 | 7.33 | 3 | 0.15 | 350 | 0.8 | 205.9278 | 84.21166 | 23.78571 | 0.2378571 | 30
AEI | SAPO-18_1 | 0 | 0 | 0.08 | 15.1 | 8 | 3.84 | 3.84 | 3.64 | 7.33 | 3 | 0.15 | 350 | 0.8 | 216.25379 | 81.6412 | 24 | 0.24 | 30
AEI | SAPO-18_1 | 0 | 0 | 0.08 | 15.1 | 8 | 3.84 | 3.84 | 3.64 | 7.33 | 3 | 0.15 | 350 | 0.8 | 229.95657 | 79.57235 | 24.07143 | 0.2407143 | 30
AEI | SAPO-18_1 | 0 | 0 | 0.08 | 15.1 | 8 | 3.84 | 3.84 | 3.64 | 7.33 | 3 | 0.15 | 350 | 0.8 | 235.53922 | 78.88446 | 24 | 0.24 | 30
AEI | SAPO-18_1 | 0 | 0 | 0.08 | 15.1 | 8 | 3.84 | 3.84 | 3.64 | 7.33 | 3 | 0.15 | 350 | 0.8 | 241.32926 | 77.40099 | 24.21429 | 0.2421429 | 30
AEI | SAPO-18_1 | 0 | 0 | 0.08 | 15.1 | 8 | 3.84 | 3.84 | 3.64 | 7.33 | 3 | 0.15 | 350 | 0.8 | 246.81884 | 76.44963 | 24.64286 | 0.2464286 | 30
AEI | SAPO-18_1 | 0 | 0 | 0.08 | 15.1 | 8 | 3.84 | 3.84 | 3.64 | 7.33 | 3 | 0.15 | 350 | 0.8 | 251.71269 | 74.5356 | 25 | 0.25 | 30
AEI | SAPO-18_1 | 0 | 0 | 0.08 | 15.1 | 8 | 3.84 | 3.84 | 3.64 | 7.33 | 3 | 0.15 | 350 | 0.8 | 258.21055 | 72.49315 | 24.71429 | 0.2471429 | 30
AEI | SAPO-18_1 | 0 | 0 | 0.08 | 15.1 | 8 | 3.84 | 3.84 | 3.64 | 7.33 | 3 | 0.15 | 350 | 0.8 | 270.18392 | 70.8529 | 24.71429 | 0.2471429 | 30
AEI | SAPO-18_1 | 0 | 0 | 0.08 | 15.1 | 8 | 3.84 | 3.84 | 3.64 | 7.33 | 3 | 0.15 | 350 | 0.8 | 276.66346 | 69.60648 | 24.92857 | 0.2492857 | 30
AEI | SAPO-18_1 | 0 | 0 | 0.08 | 15.1 | 8 | 3.84 | 3.84 | 3.64 | 7.33 | 3 | 0.15 | 350 | 0.8 | 283.33333 | 68.28685 | 25.14286 | 0.2514286 | 30
AEI | SAPO-18_1 | 0 | 0 | 0.08 | 15.1 | 8 | 3.84 | 3.84 | 3.64 | 7.33 | 3 | 0.15 | 350 | 0.8 | 288.29379 | 67.67365 | 25.28571 | 0.2528571 | 30
AEI | SAPO-18_1 | 0 | 0 | 0.08 | 15.1 | 8 | 3.84 | 3.84 | 3.64 | 7.33 | 3 | 0.15 | 350 | 0.8 | 294.58459 | 65.54269 | 25.35714 | 0.2535714 | 30
AEI | SAPO-18_1 | 0 | 0 | 0.08 | 15.1 | 8 | 3.84 | 3.84 | 3.64 | 7.33 | 3 | 0.15 | 350 | 0.8 | 300.4902 | 64.38247 | 25.28571 | 0.2528571 | 30
AEI | SAPO-18_1 | 0 | 0 | 0.08 | 15.1 | 8 | 3.84 | 3.84 | 3.64 | 7.33 | 3 | 0.15 | 350 | 0.8 | 306.96646 | 63.57512 | 25.5 | 0.255 | 30
AEI | SAPO-18_1 | 0 | 0 | 0.08 | 15.1 | 8 | 3.84 | 3.84 | 3.64 | 7.33 | 3 | 0.15 | 350 | 0.8 | 312.12786 | 62.20151 | 25.42857 | 0.2542857 | 30
AEI | SAPO-18_1 | 0 | 0 | 0.08 | 15.1 | 8 | 3.84 | 3.84 | 3.64 | 7.33 | 3 | 0.15 | 350 | 0.8 | 318.87255 | 60.33865 | 25.42857 | 0.2542857 | 30
AEI | SAPO-18_1 | 0 | 0 | 0.08 | 15.1 | 8 | 3.84 | 3.84 | 3.64 | 7.33 | 3 | 0.15 | 350 | 0.8 | 324.31378 | 59.52926 | 25.57143 | 0.2557143 | 30
AEI | SAPO-18_1 | 0 | 0 | 0.08 | 15.1 | 8 | 3.84 | 3.84 | 3.64 | 7.33 | 3 | 0.15 | 350 | 0.8 | 330.47355 | 56.85524 | 25.64286 | 0.2564286 | 30
AEI | SAPO-18_1 | 0 | 0 | 0.08 | 15.1 | 8 | 3.84 | 3.84 | 3.64 | 7.33 | 3 | 0.15 | 350 | 0.8 | 343.38235 | 54.9004 | 25.92857 | 0.2592857 | 30
AEI | SAPO-18_1 | 0 | 0 | 0.08 | 15.1 | 8 | 3.84 | 3.84 | 3.64 | 7.33 | 3 | 0.15 | 350 | 0.8 | 349.34711 | 53.12065 | 25.92857 | 0.2592857 | 30
AEI | SAPO-18_1 | 0 | 0 | 0.08 | 15.1 | 8 | 3.84 | 3.84 | 3.64 | 7.33 | 3 | 0.15 | 350 | 0.8 | 360.53922 | 51.69323 | 26.07143 | 0.2607143 | 30
AEI | SAPO-18_1 | 0 | 0 | 0.08 | 15.1 | 8 | 3.84 | 3.84 | 3.64 | 7.33 | 3 | 0.15 | 350 | 0.8 | 366.72663 | 49.35263 | 26.14286 | 0.2614286 | 30
AEI | SAPO-18_1 | 0 | 0 | 0.08 | 15.1 | 8 | 3.84 | 3.84 | 3.64 | 7.33 | 3 | 0.15 | 350 | 0.8 | 384.40774 | 45.69106 | 26.14286 | 0.2614286 | 30
AEI | SAPO-18_1 | 0 | 0 | 0.08 | 15.1 | 8 | 3.84 | 3.84 | 3.64 | 7.33 | 3 | 0.15 | 350 | 0.8 | 391.1433 | 43.44398 | 26.14286 | 0.2614286 | 30
AEI | SAPO-18_1 | 0 | 0 | 0.08 | 15.1 | 8 | 3.84 | 3.84 | 3.64 | 7.33 | 3 | 0.15 | 350 | 0.8 | 396.07843 | 42.21116 | 26.07143 | 0.2607143 | 30
AEI | SAPO-18_1 | 0 | 0 | 0.08 | 15.1 | 8 | 3.84 | 3.84 | 3.64 | 7.33 | 3 | 0.15 | 350 | 0.8 | 403.17908 | 40.6296 | 26.35714 | 0.2635714 | 30
AEI | SAPO-18_1 | 0 | 0 | 0.08 | 15.1 | 8 | 3.84 | 3.84 | 3.64 | 7.33 | 3 | 0.15 | 350 | 0.8 | 408.33333 | 39.00398 | 26.07143 | 0.2607143 | 30
AEI | SAPO-18_1 | 0 | 0 | 0.08 | 15.1 | 8 | 3.84 | 3.84 | 3.64 | 7.33 | 3 | 0.15 | 350 | 0.8 | 409.97023 | 38.15228 | 26.21429 | 0.2621429 | 30
AEI | SAPO-18_1 | 0 | 0 | 0.08 | 15.1 | 8 | 3.84 | 3.84 | 3.64 | 7.33 | 3 | 0.15 | 350 | 0.8 | 426.28175 | 35.35067 | 26.5 | 0.265 | 30
AEI | SAPO-18_1 | 0 | 0 | 0.08 | 15.1 | 8 | 3.84 | 3.84 | 3.64 | 7.33 | 3 | 0.15 | 350 | 0.8 | 431.90222 | 33.15325 | 26.5 | 0.265 | 30
AEI | SAPO-18_1 | 0 | 0 | 0.08 | 15.1 | 8 | 3.84 | 3.84 | 3.64 | 7.33 | 3 | 0.15 | 350 | 0.8 | 444.19283 | 31.56671 | 26.42857 | 0.2642857 | 30
AEI | SAPO-18_1 | 0 | 0 | 0.08 | 15.1 | 8 | 3.84 | 3.84 | 3.64 | 7.33 | 3 | 0.15 | 350 | 0.8 | 451.80521 | 28.76588 | 26.78571 | 0.2678571 | 30
AEI | SAPO-18_1 | 0 | 0 | 0.08 | 15.1 | 8 | 3.84 | 3.84 | 3.64 | 7.33 | 3 | 0.15 | 350 | 0.8 | 462.20283 | 27.53084 | 27.07143 | 0.2707143 | 30
AEI | SAPO-18_1 | 0 | 0 | 0.08 | 15.1 | 8 | 3.84 | 3.84 | 3.64 | 7.33 | 3 | 0.15 | 350 | 0.8 | 469.60784 | 25.89641 | 27.21429 | 0.2721429 | 30
AEI | SAPO-18_1 | 0 | 0 | 0.08 | 15.1 | 8 | 3.84 | 3.84 | 3.64 | 7.33 | 3 | 0.15 | 350 | 0.8 | 470.36636 | 24.9535 | 27.07143 | 0.2707143 | 30
AEI | SAPO-18_1 | 0 | 0 | 0.08 | 15.1 | 8 | 3.84 | 3.84 | 3.64 | 7.33 | 3 | 0.15 | 350 | 0.8 | 486.40376 | 23.19834 | 27.21429 | 0.2721429 | 30
AEI | SAPO-18_1 | 0 | 0 | 0.08 | 15.1 | 8 | 3.84 | 3.84 | 3.64 | 7.33 | 3 | 0.15 | 350 | 0.8 | 498.1426 | 21.60476 | 27.28571 | 0.2728571 | 30
AEI | SAPO-18_1 | 0 | 0 | 0.08 | 15.1 | 8 | 3.84 | 3.84 | 3.64 | 7.33 | 3 | 0.15 | 350 | 0.8 | 505.14706 | 20.59761 | 27.35714 | 0.2735714 | 30
AEI | SAPO-18_1 | 0 | 0 | 0.08 | 15.1 | 8 | 3.84 | 3.84 | 3.64 | 7.33 | 3 | 0.15 | 350 | 0.8 | 509.02882 | 19.13688 | 27.28571 | 0.2728571 | 30
AEI | SAPO-18_1 | 0 | 0 | 0.08 | 15.1 | 8 | 3.84 | 3.84 | 3.64 | 7.33 | 3 | 0.15 | 350 | 0.8 | 522.30392 | 17.52988 | 27.5 | 0.275 | 30
AEI | SAPO-18_1 | 0 | 0 | 0.08 | 15.1 | 8 | 3.84 | 3.84 | 3.64 | 7.33 | 3 | 0.15 | 350 | 0.8 | 526.52149 | 16.79249 | 27.5 | 0.275 | 30
AEI | SAPO-18_1 | 0 | 0 | 0.08 | 15.1 | 8 | 3.84 | 3.84 | 3.64 | 7.33 | 3 | 0.15 | 350 | 0.8 | 547.54368 | 15.62238 | 27.42857 | 0.2742857 | 30
AEI | SAPO-18_1 | 0 | 0 | 0.08 | 15.1 | 8 | 3.84 | 3.84 | 3.64 | 7.33 | 3 | 0.15 | 350 | 0.8 | 554.18428 | 14.75269 | 27.28571 | 0.2728571 | 30
AEI | SAPO-18_1 | 0 | 0 | 0.08 | 15.1 | 8 | 3.84 | 3.84 | 3.64 | 7.33 | 3 | 0.15 | 350 | 0.8 | 568.87255 | 14.18327 | 27.14286 | 0.2714286 | 30
AEI | SAPO-18_1 | 0 | 0 | 0.08 | 15.1 | 8 | 3.84 | 3.84 | 3.64 | 7.33 | 3 | 0.15 | 350 | 0.8 | 575.74029 | 13.28733 | 26.92857 | 0.2692857 | 30
AEI | SAPO-18_1 | 0 | 0 | 0.08 | 15.1 | 8 | 3.84 | 3.84 | 3.64 | 7.33 | 3 | 0.15 | 350 | 0.8 | 593.4253 | 12.37513 | 26.71429 | 0.2671429 | 30
AEI | SAPO-18_1 | 0 | 0 | 0.08 | 15.1 | 8 | 3.84 | 3.84 | 3.64 | 7.33 | 3 | 0.15 | 350 | 0.8 | 615.48754 | 11.19797 | 26.57143 | 0.2657143 | 30
AEI | SAPO-18_1 | 0 | 0 | 0.08 | 15.1 | 8 | 3.84 | 3.84 | 3.64 | 7.33 | 3 | 0.15 | 350 | 0.8 | 637.1073 | 10.43905 | 26.14286 | 0.2614286 | 30
AEI | SAPO-18_1 | 0 | 0 | 0.08 | 15.1 | 8 | 3.84 | 3.84 | 3.64 | 7.33 | 3 | 0.15 | 350 | 0.8 | 648.47325 | 9.37141 | 26 | 0.26 | 30
AEI | SAPO-18_1 | 0 | 0 | 0.08 | 15.1 | 8 | 3.84 | 3.84 | 3.64 | 7.33 | 3 | 0.15 | 350 | 0.8 | 660.11308 | 9.63524 | 25.71429 | 0.2571429 | 30
AEI | SAPO-18_2 | 0 | 0 | 0.07 | 15.1 | 8 | 3.84 | 3.84 | 3.64 | 7.33 | 3 | 0.2 | 350 | 0.8 | 0.2451 | 29.06561 | 18.49421 | 0.1849421 | 31
AEI | SAPO-18_2 | 0 | 0 | 0.07 | 15.1 | 8 | 3.84 | 3.84 | 3.64 | 7.33 | 3 | 0.2 | 350 | 0.8 | 6.37255 | 87.37575 | 21.35135 | 0.2135135 | 31
AEI | SAPO-18_2 | 0 | 0 | 0.07 | 15.1 | 8 | 3.84 | 3.84 | 3.64 | 7.33 | 3 | 0.2 | 350 | 0.8 | 12.5 | 96.6998 | 22.97297 | 0.2297297 | 31
AEI | SAPO-18_2 | 0 | 0 | 0.07 | 15.1 | 8 | 3.84 | 3.84 | 3.64 | 7.33 | 3 | 0.2 | 350 | 0.8 | 18.62745 | 97.81312 | 22.20077 | 0.2220077 | 31
AEI | SAPO-18_2 | 0 | 0 | 0.07 | 15.1 | 8 | 3.84 | 3.84 | 3.64 | 7.33 | 3 | 0.2 | 350 | 0.8 | 27.20588 | 98.50895 | 21.35135 | 0.2135135 | 31
AEI | SAPO-18_2 | 0 | 0 | 0.07 | 15.1 | 8 | 3.84 | 3.84 | 3.64 | 7.33 | 3 | 0.2 | 350 | 0.8 | 39.46078 | 98.78728 | 20.81081 | 0.2081081 | 31
AEI | SAPO-18_2 | 0 | 0 | 0.07 | 15.1 | 8 | 3.84 | 3.84 | 3.64 | 7.33 | 3 | 0.2 | 350 | 0.8 | 49.26471 | 98.92644 | 20.57915 | 0.2057915 | 31
AEI | SAPO-18_2 | 0 | 0 | 0.07 | 15.1 | 8 | 3.84 | 3.84 | 3.64 | 7.33 | 3 | 0.2 | 350 | 0.8 | 61.51961 | 99.06561 | 20.19305 | 0.2019305 | 31
AEI | SAPO-18_2 | 0 | 0 | 0.07 | 15.1 | 8 | 3.84 | 3.84 | 3.64 | 7.33 | 3 | 0.2 | 350 | 0.8 | 71.81073 | 99.18641 | 20.65637 | 0.2065637 | 31
AEI | SAPO-18_2 | 0 | 0 | 0.07 | 15.1 | 8 | 3.84 | 3.84 | 3.64 | 7.33 | 3 | 0.2 | 350 | 0.8 | 96.66574 | 99.05532 | 21.27413 | 0.2127413 | 31
AEI | SAPO-18_2 | 0 | 0 | 0.07 | 15.1 | 8 | 3.84 | 3.84 | 3.64 | 7.33 | 3 | 0.2 | 350 | 0.8 | 119.08697 | 98.90681 | 22.04633 | 0.2204633 | 31
AEI | SAPO-18_2 | 0 | 0 | 0.07 | 15.1 | 8 | 3.84 | 3.84 | 3.64 | 7.33 | 3 | 0.2 | 350 | 0.8 | 141.94582 | 98.75091 | 22.74131 | 0.2274131 | 31
AEI | SAPO-18_2 | 0 | 0 | 0.07 | 15.1 | 8 | 3.84 | 3.84 | 3.64 | 7.33 | 3 | 0.2 | 350 | 0.8 | 166.36322 | 98.52323 | 22.97297 | 0.2297297 | 31
AEI | SAPO-18_2 | 0 | 0 | 0.07 | 15.1 | 8 | 3.84 | 3.84 | 3.64 | 7.33 | 3 | 0.2 | 350 | 0.8 | 190.00134 | 98.20837 | 23.05019 | 0.2305019 | 31
AEI | SAPO-18_2 | 0 | 0 | 0.07 | 15.1 | 8 | 3.84 | 3.84 | 3.64 | 7.33 | 3 | 0.2 | 350 | 0.8 | 213.91401 | 97.92294 | 23.12741 | 0.2312741 | 31
AEI | SAPO-18_2 | 0 | 0 | 0.07 | 15.1 | 8 | 3.84 | 3.84 | 3.64 | 7.33 | 3 | 0.2 | 350 | 0.8 | 237.27759 | 97.58053 | 23.28185 | 0.2328185 | 31
AEI | SAPO-18_2 | 0 | 0 | 0.07 | 15.1 | 8 | 3.84 | 3.84 | 3.64 | 7.33 | 3 | 0.2 | 350 | 0.8 | 260.91571 | 96.9785 | 23.35907 | 0.2335907 | 31
AEI | SAPO-18_2 | 0 | 0 | 0.07 | 15.1 | 8 | 3.84 | 3.84 | 3.64 | 7.33 | 3 | 0.2 | 350 | 0.8 | 284.55383 | 96.67516 | 23.66795 | 0.2366795 | 31
AEI | SAPO-18_2 | 0 | 0 | 0.07 | 15.1 | 8 | 3.84 | 3.84 | 3.64 | 7.33 | 3 | 0.2 | 350 | 0.8 | 307.91741 | 96.28824 | 23.74517 | 0.2374517 | 31
AEI | SAPO-18_2 | 0 | 0 | 0.07 | 15.1 | 8 | 3.84 | 3.84 | 3.64 | 7.33 | 3 | 0.2 | 350 | 0.8 | 321.32353 | 96.14314 | 23.82239 | 0.2382239 | 31
AEI | SAPO-18_2 | 0 | 0 | 0.07 | 15.1 | 8 | 3.84 | 3.84 | 3.64 | 7.33 | 3 | 0.2 | 350 | 0.8 | 330.97899 | 95.87834 | 23.82239 | 0.2382239 | 31
AEI | SAPO-18_2 | 0 | 0 | 0.07 | 15.1 | 8 | 3.84 | 3.84 | 3.64 | 7.33 | 3 | 0.2 | 350 | 0.8 | 340.93137 | 95.58648 | 23.74517 | 0.2374517 | 31
AEI | SAPO-18_2 | 0 | 0 | 0.07 | 15.1 | 8 | 3.84 | 3.84 | 3.64 | 7.33 | 3 | 0.2 | 350 | 0.8 | 347.05882 | 95.44732 | 23.82239 | 0.2382239 | 31
AEI | SAPO-18_2 | 0 | 0 | 0.07 | 15.1 | 8 | 3.84 | 3.84 | 3.64 | 7.33 | 3 | 0.2 | 350 | 0.8 | 352.5571 | 95.23017 | 23.89961 | 0.2389961 | 31
AEI | SAPO-18_2 | 0 | 0 | 0.07 | 15.1 | 8 | 3.84 | 3.84 | 3.64 | 7.33 | 3 | 0.2 | 350 | 0.8 | 358.08824 | 95.02982 | 23.97683 | 0.2397683 | 31
AEI | SAPO-18_2 | 0 | 0 | 0.07 | 15.1 | 8 | 3.84 | 3.84 | 3.64 | 7.33 | 3 | 0.2 | 350 | 0.8 | 363.70777 | 94.81326 | 24.13127 | 0.2413127 | 31
AEI | SAPO-18_2 | 0 | 0 | 0.07 | 15.1 | 8 | 3.84 | 3.84 | 3.64 | 7.33 | 3 | 0.2 | 350 | 0.8 | 375.2451 | 94.47316 | 24.13127 | 0.2413127 | 31
AEI | SAPO-18_2 | 0 | 0 | 0.07 | 15.1 | 8 | 3.84 | 3.84 | 3.64 | 7.33 | 3 | 0.2 | 350 | 0.8 | 384.27095 | 94.13439 | 24.20849 | 0.2420849 | 31
AEI | SAPO-18_2 | 0 | 0 | 0.07 | 15.1 | 8 | 3.84 | 3.84 | 3.64 | 7.33 | 3 | 0.2 | 350 | 0.8 | 394.34149 | 92.91344 | 24.28571 | 0.2428571 | 31
AEI | SAPO-18_2 | 0 | 0 | 0.07 | 15.1 | 8 | 3.84 | 3.84 | 3.64 | 7.33 | 3 | 0.2 | 350 | 0.8 | 400.98039 | 92.80318 | 24.20849 | 0.2420849 | 31
AEI | SAPO-18_2 | 0 | 0 | 0.07 | 15.1 | 8 | 3.84 | 3.84 | 3.64 | 7.33 | 3 | 0.2 | 350 | 0.8 | 407.0201 | 92.62588 | 24.28571 | 0.2428571 | 31
AEI | SAPO-18_2 | 0 | 0 | 0.07 | 15.1 | 8 | 3.84 | 3.84 | 3.64 | 7.33 | 3 | 0.2 | 350 | 0.8 | 418.11359 | 92.24313 | 24.36293 | 0.2436293 | 31
AEI | SAPO-18_2 | 0 | 0 | 0.07 | 15.1 | 8 | 3.84 | 3.84 | 3.64 | 7.33 | 3 | 0.2 | 350 | 0.8 | 428.20725 | 91.80708 | 24.28571 | 0.2428571 | 31
AEI | SAPO-18_2 | 0 | 0 | 0.07 | 15.1 | 8 | 3.84 | 3.84 | 3.64 | 7.33 | 3 | 0.2 | 350 | 0.8 | 436.51961 | 91.5507 | 24.36293 | 0.2436293 | 31
AEI | SAPO-18_2 | 0 | 0 | 0.07 | 15.1 | 8 | 3.84 | 3.84 | 3.64 | 7.33 | 3 | 0.2 | 350 | 0.8 | 443.69732 | 91.14841 | 24.36293 | 0.2436293 | 31
AEI | SAPO-18_2 | 0 | 0 | 0.07 | 15.1 | 8 | 3.84 | 3.84 | 3.64 | 7.33 | 3 | 0.2 | 350 | 0.8 | 451.14631 | 90.84199 | 24.44015 | 0.2444015 | 31
AEI | SAPO-18_2 | 0 | 0 | 0.07 | 15.1 | 8 | 3.84 | 3.84 | 3.64 | 7.33 | 3 | 0.2 | 350 | 0.8 | 458.57843 | 90.71571 | 24.44015 | 0.2444015 | 31
AEI | SAPO-18_2 | 0 | 0 | 0.07 | 15.1 | 8 | 3.84 | 3.84 | 3.64 | 7.33 | 3 | 0.2 | 350 | 0.8 | 468.14713 | 90.56041 | 24.44015 | 0.2444015 | 31
AEI | SAPO-18_2 | 0 | 0 | 0.07 | 15.1 | 8 | 3.84 | 3.84 | 3.64 | 7.33 | 3 | 0.2 | 350 | 0.8 | 476.86251 | 90.47856 | 24.51737 | 0.2451737 | 31
AEI | SAPO-18_2 | 0 | 0 | 0.07 | 15.1 | 8 | 3.84 | 3.84 | 3.64 | 7.33 | 3 | 0.2 | 350 | 0.8 | 492.38511 | 89.82159 | 24.51737 | 0.2451737 | 31
AEI | SAPO-18_2 | 0 | 0 | 0.07 | 15.1 | 8 | 3.84 | 3.84 | 3.64 | 7.33 | 3 | 0.2 | 350 | 0.8 | 502.17464 | 89.02799 | 24.51737 | 0.2451737 | 31
AEI | SAPO-18_2 | 0 | 0 | 0.07 | 15.1 | 8 | 3.84 | 3.84 | 3.64 | 7.33 | 3 | 0.2 | 350 | 0.8 | 515.75718 | 88.41686 | 24.51737 | 0.2451737 | 31
AEI | SAPO-18_2 | 0 | 0 | 0.07 | 15.1 | 8 | 3.84 | 3.84 | 3.64 | 7.33 | 3 | 0.2 | 350 | 0.8 | 535.84958 | 87.74005 | 24.51737 | 0.2451737 | 31
AEI | SAPO-18_2 | 0 | 0 | 0.07 | 15.1 | 8 | 3.84 | 3.84 | 3.64 | 7.33 | 3 | 0.2 | 350 | 0.8 | 547.62781 | 86.65665 | 24.59459 | 0.2459459 | 31
AEI | SAPO-18_2 | 0 | 0 | 0.07 | 15.1 | 8 | 3.84 | 3.84 | 3.64 | 7.33 | 3 | 0.2 | 350 | 0.8 | 563.97059 | 86.26243 | 24.67181 | 0.2467181 | 31
AEI | SAPO-18_2 | 0 | 0 | 0.07 | 15.1 | 8 | 3.84 | 3.84 | 3.64 | 7.33 | 3 | 0.2 | 350 | 0.8 | 586.32195 | 85.64244 | 24.67181 | 0.2467181 | 31
AEI | SAPO-18_2 | 0 | 0 | 0.07 | 15.1 | 8 | 3.84 | 3.84 | 3.64 | 7.33 | 3 | 0.2 | 350 | 0.8 | 605.63725 | 84.59245 | 24.67181 | 0.2467181 | 31
AEI | SAPO-18_2 | 0 | 0 | 0.07 | 15.1 | 8 | 3.84 | 3.84 | 3.64 | 7.33 | 3 | 0.2 | 350 | 0.8 | 622.80731 | 84.20314 | 24.67181 | 0.2467181 | 31
AEI | SAPO-18_2 | 0 | 0 | 0.07 | 15.1 | 8 | 3.84 | 3.84 | 3.64 | 7.33 | 3 | 0.2 | 350 | 0.8 | 630.14706 | 83.2008 | 24.67181 | 0.2467181 | 31
AEI | SAPO-18_2 | 0 | 0 | 0.07 | 15.1 | 8 | 3.84 | 3.84 | 3.64 | 7.33 | 3 | 0.2 | 350 | 0.8 | 638.6991 | 82.71263 | 24.74903 | 0.2474903 | 31
AEI | SAPO-18_2 | 0 | 0 | 0.07 | 15.1 | 8 | 3.84 | 3.84 | 3.64 | 7.33 | 3 | 0.2 | 350 | 0.8 | 652.20588 | 82.08748 | 24.74903 | 0.2474903 | 31
AEI | SAPO-18_2 | 0 | 0 | 0.07 | 15.1 | 8 | 3.84 | 3.84 | 3.64 | 7.33 | 3 | 0.2 | 350 | 0.8 | 659.92357 | 81.64642 | 24.90347 | 0.2490347 | 31
AEI | SAPO-18_2 | 0 | 0 | 0.07 | 15.1 | 8 | 3.84 | 3.84 | 3.64 | 7.33 | 3 | 0.2 | 350 | 0.8 | 668.13725 | 81.39165 | 24.90347 | 0.2490347 | 31
AEI | SAPO-18_2 | 0 | 0 | 0.07 | 15.1 | 8 | 3.84 | 3.84 | 3.64 | 7.33 | 3 | 0.2 | 350 | 0.8 | 674.26471 | 81.11332 | 24.98069 | 0.2498069 | 31
AEI | SAPO-18_2 | 0 | 0 | 0.07 | 15.1 | 8 | 3.84 | 3.84 | 3.64 | 7.33 | 3 | 0.2 | 350 | 0.8 | 681.61765 | 80.69583 | 24.98069 | 0.2498069 | 31
AEI | SAPO-18_2 | 0 | 0 | 0.07 | 15.1 | 8 | 3.84 | 3.84 | 3.64 | 7.33 | 3 | 0.2 | 350 | 0.8 | 689.97851 | 80.50339 | 24.98069 | 0.2498069 | 31
AEI | SAPO-18_2 | 0 | 0 | 0.07 | 15.1 | 8 | 3.84 | 3.84 | 3.64 | 7.33 | 3 | 0.2 | 350 | 0.8 | 701.22549 | 79.86083 | 24.90347 | 0.2490347 | 31
AEI | SAPO-18_2 | 0 | 0 | 0.07 | 15.1 | 8 | 3.84 | 3.84 | 3.64 | 7.33 | 3 | 0.2 | 350 | 0.8 | 713.70669 | 79.61382 | 24.90347 | 0.2490347 | 31
AEI | SAPO-18_2 | 0 | 0 | 0.07 | 15.1 | 8 | 3.84 | 3.84 | 3.64 | 7.33 | 3 | 0.2 | 350 | 0.8 | 719.60784 | 78.60835 | 24.90347 | 0.2490347 | 31
AEI | SAPO-18_2 | 0 | 0 | 0.07 | 15.1 | 8 | 3.84 | 3.84 | 3.64 | 7.33 | 3 | 0.2 | 350 | 0.8 | 725.73529 | 78.19085 | 24.90347 | 0.2490347 | 31
AEI | SAPO-18_2 | 0 | 0 | 0.07 | 15.1 | 8 | 3.84 | 3.84 | 3.64 | 7.33 | 3 | 0.2 | 350 | 0.8 | 737.53692 | 78.02924 | 24.90347 | 0.2490347 | 31
AEI | SAPO-18_2 | 0 | 0 | 0.07 | 15.1 | 8 | 3.84 | 3.84 | 3.64 | 7.33 | 3 | 0.2 | 350 | 0.8 | 744.11765 | 77.63419 | 24.98069 | 0.2498069 | 31
AEI | SAPO-18_2 | 0 | 0 | 0.07 | 15.1 | 8 | 3.84 | 3.84 | 3.64 | 7.33 | 3 | 0.2 | 350 | 0.8 | 750.2451 | 77.2167 | 24.98069 | 0.2498069 | 31
AEI | SAPO-18_2 | 0 | 0 | 0.07 | 15.1 | 8 | 3.84 | 3.84 | 3.64 | 7.33 | 3 | 0.2 | 350 | 0.8 | 755.14706 | 76.93837 | 24.98069 | 0.2498069 | 31
AEI | SAPO-18_2 | 0 | 0 | 0.07 | 15.1 | 8 | 3.84 | 3.84 | 3.64 | 7.33 | 3 | 0.2 | 350 | 0.8 | 767.40196 | 76.52087 | 24.98069 | 0.2498069 | 31
AEI | SAPO-18_2 | 0 | 0 | 0.07 | 15.1 | 8 | 3.84 | 3.84 | 3.64 | 7.33 | 3 | 0.2 | 350 | 0.8 | 778.43137 | 75.96421 | 24.98069 | 0.2498069 | 31
AEI | SAPO-18_2 | 0 | 0 | 0.07 | 15.1 | 8 | 3.84 | 3.84 | 3.64 | 7.33 | 3 | 0.2 | 350 | 0.8 | 785.16712 | 75.1302 | 25.05792 | 0.2505792 | 31
AEI | SAPO-18_2 | 0 | 0 | 0.07 | 15.1 | 8 | 3.84 | 3.84 | 3.64 | 7.33 | 3 | 0.2 | 350 | 0.8 | 791.27493 | 72.64691 | 25.13514 | 0.2513514 | 31
AEI | SAPO-18_2 | 0 | 0 | 0.07 | 15.1 | 8 | 3.84 | 3.84 | 3.64 | 7.33 | 3 | 0.2 | 350 | 0.8 | 798.03922 | 74.29423 | 25.13514 | 0.2513514 | 31
AEI | SAPO-18_2 | 0 | 0 | 0.07 | 15.1 | 8 | 3.84 | 3.84 | 3.64 | 7.33 | 3 | 0.2 | 350 | 0.8 | 804.16667 | 73.73757 | 25.21236 | 0.2521236 | 31
AEI | SAPO-18_2 | 0 | 0 | 0.07 | 15.1 | 8 | 3.84 | 3.84 | 3.64 | 7.33 | 3 | 0.2 | 350 | 0.8 | 815.31722 | 73.26071 | 25.05792 | 0.2505792 | 31
AEI | SAPO-18_2 | 0 | 0 | 0.07 | 15.1 | 8 | 3.84 | 3.84 | 3.64 | 7.33 | 3 | 0.2 | 350 | 0.8 | 833.57843 | 72.20676 | 24.90347 | 0.2490347 | 31
AEI | SAPO-18_2 | 0 | 0 | 0.07 | 15.1 | 8 | 3.84 | 3.84 | 3.64 | 7.33 | 3 | 0.2 | 350 | 0.8 | 839.70588 | 71.92843 | 25.05792 | 0.2505792 | 31
AEI | SAPO-18_2 | 0 | 0 | 0.07 | 15.1 | 8 | 3.84 | 3.84 | 3.64 | 7.33 | 3 | 0.2 | 350 | 0.8 | 845.22741 | 71.44181 | 25.13514 | 0.2513514 | 31
AEI | SAPO-18_2 | 0 | 0 | 0.07 | 15.1 | 8 | 3.84 | 3.84 | 3.64 | 7.33 | 3 | 0.2 | 350 | 0.8 | 851.96078 | 71.09344 | 24.90347 | 0.2490347 | 31
AEI | SAPO-18_2 | 0 | 0 | 0.07 | 15.1 | 8 | 3.84 | 3.84 | 3.64 | 7.33 | 3 | 0.2 | 350 | 0.8 | 863.0587 | 70.72789 | 25.05792 | 0.2505792 | 31
AEI | SAPO-18_2 | 0 | 0 | 0.07 | 15.1 | 8 | 3.84 | 3.84 | 3.64 | 7.33 | 3 | 0.2 | 350 | 0.8 | 875.2451 | 70.11928 | 25.13514 | 0.2513514 | 31
AEI | SAPO-18_2 | 0 | 0 | 0.07 | 15.1 | 8 | 3.84 | 3.84 | 3.64 | 7.33 | 3 | 0.2 | 350 | 0.8 | 881.6378 | 69.39353 | 24.98069 | 0.2498069 | 31
AEI | SAPO-18_2 | 0 | 0 | 0.07 | 15.1 | 8 | 3.84 | 3.84 | 3.64 | 7.33 | 3 | 0.2 | 350 | 0.8 | 887.5 | 68.17097 | 25.13514 | 0.2513514 | 31
AEI | SAPO-18_2 | 0 | 0 | 0.07 | 15.1 | 8 | 3.84 | 3.84 | 3.64 | 7.33 | 3 | 0.2 | 350 | 0.8 | 893.62745 | 67.89264 | 24.98069 | 0.2498069 | 31
AEI | SAPO-18_2 | 0 | 0 | 0.07 | 15.1 | 8 | 3.84 | 3.84 | 3.64 | 7.33 | 3 | 0.2 | 350 | 0.8 | 899.96914 | 67.56344 | 25.3668 | 0.253668 | 31
AEI | SAPO-18_2 | 0 | 0 | 0.07 | 15.1 | 8 | 3.84 | 3.84 | 3.64 | 7.33 | 3 | 0.2 | 350 | 0.8 | 905.88235 | 67.19682 | 25.28958 | 0.2528958 | 31
AEI | SAPO-18_2 | 0 | 0 | 0.07 | 15.1 | 8 | 3.84 | 3.84 | 3.64 | 7.33 | 3 | 0.2 | 350 | 0.8 | 911.90816 | 66.53739 | 25.59846 | 0.2559846 | 31
AEI | SAPO-18_2 | 0 | 0 | 0.07 | 15.1 | 8 | 3.84 | 3.84 | 3.64 | 7.33 | 3 | 0.2 | 350 | 0.8 | 916.91176 | 66.22266 | 25.52124 | 0.2552124 | 31
AEI | SAPO-18_2 | 0 | 0 | 0.07 | 15.1 | 8 | 3.84 | 3.84 | 3.64 | 7.33 | 3 | 0.2 | 350 | 0.8 | 923.03922 | 65.80517 | 25.59846 | 0.2559846 | 31
AEI | SAPO-18_2 | 0 | 0 | 0.07 | 15.1 | 8 | 3.84 | 3.84 | 3.64 | 7.33 | 3 | 0.2 | 350 | 0.8 | 929.16667 | 65.10934 | 25.52124 | 0.2552124 | 31
AEI | SAPO-18_2 | 0 | 0 | 0.07 | 15.1 | 8 | 3.84 | 3.84 | 3.64 | 7.33 | 3 | 0.2 | 350 | 0.8 | 934.75663 | 64.63914 | 25.13514 | 0.2513514 | 31
AEI | SAPO-18_2 | 0 | 0 | 0.07 | 15.1 | 8 | 3.84 | 3.84 | 3.64 | 7.33 | 3 | 0.2 | 350 | 0.8 | 941.67819 | 63.56418 | 25.59846 | 0.2559846 | 31
AEI | SAPO-18_2 | 0 | 0 | 0.07 | 15.1 | 8 | 3.84 | 3.84 | 3.64 | 7.33 | 3 | 0.2 | 350 | 0.8 | 947.54902 | 63.16103 | 25.3668 | 0.253668 | 31
AEI | SAPO-18_2 | 0 | 0 | 0.07 | 15.1 | 8 | 3.84 | 3.84 | 3.64 | 7.33 | 3 | 0.2 | 350 | 0.8 | 953.67647 | 62.60437 | 25.52124 | 0.2552124 | 31
AEI | SAPO-18_2 | 0 | 0 | 0.07 | 15.1 | 8 | 3.84 | 3.84 | 3.64 | 7.33 | 3 | 0.2 | 350 | 0.8 | 959.80392 | 62.18688 | 25.67568 | 0.2567568 | 31
AEI | SAPO-18_2 | 0 | 0 | 0.07 | 15.1 | 8 | 3.84 | 3.84 | 3.64 | 7.33 | 3 | 0.2 | 350 | 0.8 | 964.74458 | 61.72614 | 25.67568 | 0.2567568 | 31
AEI | SAPO-18_2 | 0 | 0 | 0.07 | 15.1 | 8 | 3.84 | 3.84 | 3.64 | 7.33 | 3 | 0.2 | 350 | 0.8 | 971.66614 | 61.15133 | 25.67568 | 0.2567568 | 31
AEI | SAPO-18_2 | 0 | 0 | 0.07 | 15.1 | 8 | 3.84 | 3.84 | 3.64 | 7.33 | 3 | 0.2 | 350 | 0.8 | 978.18627 | 60.93439 | 25.7529 | 0.257529 | 31
AEI | SAPO-18_2 | 0 | 0 | 0.07 | 15.1 | 8 | 3.84 | 3.84 | 3.64 | 7.33 | 3 | 0.2 | 350 | 0.8 | 983.08824 | 60.37773 | 25.3668 | 0.253668 | 31
AEI | SAPO-18_2 | 0 | 0 | 0.07 | 15.1 | 8 | 3.84 | 3.84 | 3.64 | 7.33 | 3 | 0.2 | 350 | 0.8 | 989.26871 | 59.19889 | 25.59846 | 0.2559846 | 31
AEI | SAPO-18_2 | 0 | 0 | 0.07 | 15.1 | 8 | 3.84 | 3.84 | 3.64 | 7.33 | 3 | 0.2 | 350 | 0.8 | 995.34314 | 58.29026 | 25.44402 | 0.2544402 | 31
AEI | SAPO-18_2 | 0 | 0 | 0.07 | 15.1 | 8 | 3.84 | 3.84 | 3.64 | 7.33 | 3 | 0.2 | 350 | 0.8 | 1001.47059 | 57.87276 | 26.21622 | 0.2621622 | 31
AEI | SAPO-18_2 | 0 | 0 | 0.07 | 15.1 | 8 | 3.84 | 3.84 | 3.64 | 7.33 | 3 | 0.2 | 350 | 0.8 | 1006.75338 | 56.8494 | 25.83012 | 0.2583012 | 31
AEI | SAPO-18_2 | 0 | 0 | 0.07 | 15.1 | 8 | 3.84 | 3.84 | 3.64 | 7.33 | 3 | 0.2 | 350 | 0.8 | 1013.72549 | 56.48111 | 25.44402 | 0.2544402 | 31
AEI | SAPO-18_2 | 0 | 0 | 0.07 | 15.1 | 8 | 3.84 | 3.84 | 3.64 | 7.33 | 3 | 0.2 | 350 | 0.8 | 1019.85294 | 55.64612 | 25.83012 | 0.2583012 | 31
AEI | SAPO-18_2 | 0 | 0 | 0.07 | 15.1 | 8 | 3.84 | 3.84 | 3.64 | 7.33 | 3 | 0.2 | 350 | 0.8 | 1025.93425 | 54.67796 | 26.06178 | 0.2606178 | 31
AEI | SAPO-18_2 | 0 | 0 | 0.07 | 15.1 | 8 | 3.84 | 3.84 | 3.64 | 7.33 | 3 | 0.2 | 350 | 0.8 | 1032.10784 | 54.39364 | 25.98456 | 0.2598456 | 31
AEI | SAPO-18_2 | 0 | 0 | 0.07 | 15.1 | 8 | 3.84 | 3.84 | 3.64 | 7.33 | 3 | 0.2 | 350 | 0.8 | 1037.27756 | 53.55107 | 25.98456 | 0.2598456 | 31
AEI | SAPO-18_2 | 0 | 0 | 0.07 | 15.1 | 8 | 3.84 | 3.84 | 3.64 | 7.33 | 3 | 0.2 | 350 | 0.8 | 1043.13725 | 52.167 | 25.90734 | 0.2590734 | 31
AEI | SAPO-18_2 | 0 | 0 | 0.07 | 15.1 | 8 | 3.84 | 3.84 | 3.64 | 7.33 | 3 | 0.2 | 350 | 0.8 | 1049.26471 | 51.19284 | 26.139 | 0.26139 | 31
AEI | SAPO-18_2 | 0 | 0 | 0.07 | 15.1 | 8 | 3.84 | 3.84 | 3.64 | 7.33 | 3 | 0.2 | 350 | 0.8 | 1054.67604 | 49.66239 | 25.90734 | 0.2590734 | 31
AEI | SAPO-18_2 | 0 | 0 | 0.07 | 15.1 | 8 | 3.84 | 3.84 | 3.64 | 7.33 | 3 | 0.2 | 350 | 0.8 | 1061.59807 | 45.80845 | 25.67568 | 0.2567568 | 31
AEI | SAPO-18_2 | 0 | 0 | 0.07 | 15.1 | 8 | 3.84 | 3.84 | 3.64 | 7.33 | 3 | 0.2 | 350 | 0.8 | 1067.8585 | 45.10515 | 26.139 | 0.26139 | 31
AEI | SAPO-18_2 | 0 | 0 | 0.07 | 15.1 | 8 | 3.84 | 3.84 | 3.64 | 7.33 | 3 | 0.2 | 350 | 0.8 | 1073.77451 | 43.67793 | 26.06178 | 0.2606178 | 31
AEI | SAPO-18_2 | 0 | 0 | 0.07 | 15.1 | 8 | 3.84 | 3.84 | 3.64 | 7.33 | 3 | 0.2 | 350 | 0.8 | 1078.96739 | 42.91505 | 26.21622 | 0.2621622 | 31
AEI | SAPO-18_2 | 0 | 0 | 0.07 | 15.1 | 8 | 3.84 | 3.84 | 3.64 | 7.33 | 3 | 0.2 | 350 | 0.8 | 1086.02941 | 42.42545 | 25.44402 | 0.2544402 | 31
AEI | SAPO-18_2 | 0 | 0 | 0.07 | 15.1 | 8 | 3.84 | 3.84 | 3.64 | 7.33 | 3 | 0.2 | 350 | 0.8 | 1091.20144 | 39.59343 | 25.59846 | 0.2559846 | 31
AEI | SAPO-18_2 | 0 | 0 | 0.07 | 15.1 | 8 | 3.84 | 3.84 | 3.64 | 7.33 | 3 | 0.2 | 350 | 0.8 | 1096.25123 | 38.86573 | 26.37066 | 0.2637066 | 31
AEI | SAPO-18_2 | 0 | 0 | 0.07 | 15.1 | 8 | 3.84 | 3.84 | 3.64 | 7.33 | 3 | 0.2 | 350 | 0.8 | 1103.18627 | 38.11133 | 26.44788 | 0.2644788 | 31
AEI | SAPO-18_2 | 0 | 0 | 0.07 | 15.1 | 8 | 3.84 | 3.84 | 3.64 | 7.33 | 3 | 0.2 | 350 | 0.8 | 1109.03076 | 36.27611 | 25.67568 | 0.2567568 | 31
AEI | SAPO-18_3 | 0 | 0 | 0.08 | 15.1 | 8 | 3.84 | 3.84 | 3.64 | 7.33 | 3 | 0.8 | 350 | 0.8 | 37.0098 | 0.51793 | 28.64078 | 0.2864078 | 32
AEI | SAPO-18_3 | 0 | 0 | 0.08 | 15.1 | 8 | 3.84 | 3.84 | 3.64 | 7.33 | 3 | 0.8 | 350 | 0.8 | 41.91176 | 1.35458 | 29.51456 | 0.2951456 | 32
AEI | SAPO-18_3 | 0 | 0 | 0.08 | 15.1 | 8 | 3.84 | 3.84 | 3.64 | 7.33 | 3 | 0.8 | 350 | 0.8 | 48.03922 | 4.42231 | 27.83981 | 0.2783981 | 32
AEI | SAPO-18_3 | 0 | 0 | 0.08 | 15.1 | 8 | 3.84 | 3.84 | 3.64 | 7.33 | 3 | 0.8 | 350 | 0.8 | 54.16667 | 82.92829 | 16.62621 | 0.1662621 | 32
AEI | SAPO-18_3 | 0 | 0 | 0.08 | 15.1 | 8 | 3.84 | 3.84 | 3.64 | 7.33 | 3 | 0.8 | 350 | 0.8 | 60.29412 | 96.1753 | 22.74272 | 0.2274272 | 32
AEI | SAPO-18_3 | 0 | 0 | 0.08 | 15.1 | 8 | 3.84 | 3.84 | 3.64 | 7.33 | 3 | 0.8 | 350 | 0.8 | 66.42157 | 97.70916 | 22.88835 | 0.2288835 | 32
AEI | SAPO-18_3 | 0 | 0 | 0.08 | 15.1 | 8 | 3.84 | 3.84 | 3.64 | 7.33 | 3 | 0.8 | 350 | 0.8 | 73.77451 | 98.68526 | 22.74272 | 0.2274272 | 32
AEI | SAPO-18_3 | 0 | 0 | 0.08 | 15.1 | 8 | 3.84 | 3.84 | 3.64 | 7.33 | 3 | 0.8 | 350 | 0.8 | 82.35294 | 99.24303 | 21.94175 | 0.2194175 | 32
AEI | SAPO-18_3 | 0 | 0 | 0.08 | 15.1 | 8 | 3.84 | 3.84 | 3.64 | 7.33 | 3 | 0.8 | 350 | 0.8 | 93.38235 | 99.38247 | 21.28641 | 0.2128641 | 32
AEI | SAPO-18_3 | 0 | 0 | 0.08 | 15.1 | 8 | 3.84 | 3.84 | 3.64 | 7.33 | 3 | 0.8 | 350 | 0.8 | 103.18627 | 99.52191 | 21.7233 | 0.217233 | 32
AEI | SAPO-18_3 | 0 | 0 | 0.08 | 15.1 | 8 | 3.84 | 3.84 | 3.64 | 7.33 | 3 | 0.8 | 350 | 0.8 | 115.44118 | 99.38247 | 21.43204 | 0.2143204 | 32
AEI | SAPO-18_3 | 0 | 0 | 0.08 | 15.1 | 8 | 3.84 | 3.84 | 3.64 | 7.33 | 3 | 0.8 | 350 | 0.8 | 126.47059 | 99.24303 | 21.21359 | 0.2121359 | 32
AEI | SAPO-18_3 | 0 | 0 | 0.08 | 15.1 | 8 | 3.84 | 3.84 | 3.64 | 7.33 | 3 | 0.8 | 350 | 0.8 | 137.5 | 99.10359 | 20.99515 | 0.2099515 | 32
AEI | SAPO-18_3 | 0 | 0 | 0.08 | 15.1 | 8 | 3.84 | 3.84 | 3.64 | 7.33 | 3 | 0.8 | 350 | 0.8 | 149.7549 | 98.8247 | 20.7767 | 0.207767 | 32
AEI | SAPO-18_3 | 0 | 0 | 0.08 | 15.1 | 8 | 3.84 | 3.84 | 3.64 | 7.33 | 3 | 0.8 | 350 | 0.8 | 160.78431 | 98.68526 | 22.08738 | 0.2208738 | 32
AEI | SAPO-18_3 | 0 | 0 | 0.08 | 15.1 | 8 | 3.84 | 3.84 | 3.64 | 7.33 | 3 | 0.8 | 350 | 0.8 | 170.58824 | 98.54582 | 22.23301 | 0.2223301 | 32
AEI | SAPO-18_3 | 0 | 0 | 0.08 | 15.1 | 8 | 3.84 | 3.84 | 3.64 | 7.33 | 3 | 0.8 | 350 | 0.8 | 175.4902 | 98.26693 | 22.45146 | 0.2245146 | 32
AEI | SAPO-18_3 | 0 | 0 | 0.08 | 15.1 | 8 | 3.84 | 3.84 | 3.64 | 7.33 | 3 | 0.8 | 350 | 0.8 | 181.61765 | 97.98805 | 22.96117 | 0.2296117 | 32
AEI | SAPO-18_3 | 0 | 0 | 0.08 | 15.1 | 8 | 3.84 | 3.84 | 3.64 | 7.33 | 3 | 0.8 | 350 | 0.8 | 185.29412 | 97.84861 | 22.96117 | 0.2296117 | 32
AEI | SAPO-18_3 | 0 | 0 | 0.08 | 15.1 | 8 | 3.84 | 3.84 | 3.64 | 7.33 | 3 | 0.8 | 350 | 0.8 | 187.7451 | 97.70916 | 22.88835 | 0.2288835 | 32
AEI | SAPO-18_3 | 0 | 0 | 0.08 | 15.1 | 8 | 3.84 | 3.84 | 3.64 | 7.33 | 3 | 0.8 | 350 | 0.8 | 191.42157 | 97.56972 | 22.88835 | 0.2288835 | 32
AEI | SAPO-18_3 | 0 | 0 | 0.08 | 15.1 | 8 | 3.84 | 3.84 | 3.64 | 7.33 | 3 | 0.8 | 350 | 0.8 | 197.54902 | 97.15139 | 22.96117 | 0.2296117 | 32
AEI | SAPO-18_3 | 0 | 0 | 0.08 | 15.1 | 8 | 3.84 | 3.84 | 3.64 | 7.33 | 3 | 0.8 | 350 | 0.8 | 208.57843 | 96.59363 | 22.81553 | 0.2281553 | 32
AEI | SAPO-18_3 | 0 | 0 | 0.08 | 15.1 | 8 | 3.84 | 3.84 | 3.64 | 7.33 | 3 | 0.8 | 350 | 0.8 | 215.93137 | 96.1753 | 22.74272 | 0.2274272 | 32
AEI | SAPO-18_3 | 0 | 0 | 0.08 | 15.1 | 8 | 3.84 | 3.84 | 3.64 | 7.33 | 3 | 0.8 | 350 | 0.8 | 218.38235 | 96.03586 | 22.74272 | 0.2274272 | 32
AEI | SAPO-18_3 | 0 | 0 | 0.08 | 15.1 | 8 | 3.84 | 3.84 | 3.64 | 7.33 | 3 | 0.8 | 350 | 0.8 | 223.28431 | 95.75697 | 22.74272 | 0.2274272 | 32
AEI | SAPO-18_3 | 0 | 0 | 0.08 | 15.1 | 8 | 3.84 | 3.84 | 3.64 | 7.33 | 3 | 0.8 | 350 | 0.8 | 226.96078 | 95.47809 | 22.74272 | 0.2274272 | 32
AEI | SAPO-18_3 | 0 | 0 | 0.08 | 15.1 | 8 | 3.84 | 3.84 | 3.64 | 7.33 | 3 | 0.8 | 350 | 0.8 | 231.86275 | 95.33865 | 22.74272 | 0.2274272 | 32
AEI | SAPO-18_3 | 0 | 0 | 0.08 | 15.1 | 8 | 3.84 | 3.84 | 3.64 | 7.33 | 3 | 0.8 | 350 | 0.8 | 235.53922 | 95.1992 | 22.74272 | 0.2274272 | 32
AEI | SAPO-18_3 | 0 | 0 | 0.08 | 15.1 | 8 | 3.84 | 3.84 | 3.64 | 7.33 | 3 | 0.8 | 350 | 0.8 | 240.44118 | 94.92032 | 22.81553 | 0.2281553 | 32
AEI | SAPO-18_3 | 0 | 0 | 0.08 | 15.1 | 8 | 3.84 | 3.84 | 3.64 | 7.33 | 3 | 0.8 | 350 | 0.8 | 252.69608 | 93.38645 | 22.88835 | 0.2288835 | 32
AEI | SAPO-18_3 | 0 | 0 | 0.08 | 15.1 | 8 | 3.84 | 3.84 | 3.64 | 7.33 | 3 | 0.8 | 350 | 0.8 | 258.82353 | 92.82869 | 23.1068 | 0.231068 | 32
AEI | SAPO-18_3 | 0 | 0 | 0.08 | 15.1 | 8 | 3.84 | 3.84 | 3.64 | 7.33 | 3 | 0.8 | 350 | 0.8 | 264.95098 | 92.5498 | 23.17961 | 0.2317961 | 32
AEI | SAPO-18_3 | 0 | 0 | 0.08 | 15.1 | 8 | 3.84 | 3.84 | 3.64 | 7.33 | 3 | 0.8 | 350 | 0.8 | 269.85294 | 92.27092 | 23.25243 | 0.2325243 | 32
AEI | SAPO-18_3 | 0 | 0 | 0.08 | 15.1 | 8 | 3.84 | 3.84 | 3.64 | 7.33 | 3 | 0.8 | 350 | 0.8 | 277.20588 | 91.99203 | 23.39806 | 0.2339806 | 32
AEI | SAPO-18_3 | 0 | 0 | 0.08 | 15.1 | 8 | 3.84 | 3.84 | 3.64 | 7.33 | 3 | 0.8 | 350 | 0.8 | 282.10784 | 91.71315 | 23.47087 | 0.2347087 | 32
AEI | SAPO-18_3 | 0 | 0 | 0.08 | 15.1 | 8 | 3.84 | 3.84 | 3.64 | 7.33 | 3 | 0.8 | 350 | 0.8 | 288.23529 | 91.29482 | 23.6165 | 0.236165 | 32
AEI | SAPO-18_3 | 0 | 0 | 0.08 | 15.1 | 8 | 3.84 | 3.84 | 3.64 | 7.33 | 3 | 0.8 | 350 | 0.8 | 294.36275 | 91.01594 | 23.76214 | 0.2376214 | 32
AEI | SAPO-18_3 | 0 | 0 | 0.08 | 15.1 | 8 | 3.84 | 3.84 | 3.64 | 7.33 | 3 | 0.8 | 350 | 0.8 | 299.26471 | 90.59761 | 23.83495 | 0.2383495 | 32
AEI | SAPO-18_3 | 0 | 0 | 0.08 | 15.1 | 8 | 3.84 | 3.84 | 3.64 | 7.33 | 3 | 0.8 | 350 | 0.8 | 306.61765 | 90.31873 | 23.90777 | 0.2390777 | 32
AEI | SAPO-18_3 | 0 | 0 | 0.08 | 15.1 | 8 | 3.84 | 3.84 | 3.64 | 7.33 | 3 | 0.8 | 350 | 0.8 | 312.7451 | 89.76096 | 24.0534 | 0.240534 | 32
AEI | SAPO-18_3 | 0 | 0 | 0.08 | 15.1 | 8 | 3.84 | 3.84 | 3.64 | 7.33 | 3 | 0.8 | 350 | 0.8 | 317.64706 | 89.48207 | 24.0534 | 0.240534 | 32
AEI | SAPO-18_3 | 0 | 0 | 0.08 | 15.1 | 8 | 3.84 | 3.84 | 3.64 | 7.33 | 3 | 0.8 | 350 | 0.8 | 323.77451 | 88.78486 | 24.0534 | 0.240534 | 32
AEI | SAPO-18_3 | 0 | 0 | 0.08 | 15.1 | 8 | 3.84 | 3.84 | 3.64 | 7.33 | 3 | 0.8 | 350 | 0.8 | 329.90196 | 88.64542 | 24.0534 | 0.240534 | 32
AEI | SAPO-18_3 | 0 | 0 | 0.08 | 15.1 | 8 | 3.84 | 3.84 | 3.64 | 7.33 | 3 | 0.8 | 350 | 0.8 | 336.02941 | 87.80876 | 24.12621 | 0.2412621 | 32
AEI | SAPO-18_3 | 0 | 0 | 0.08 | 15.1 | 8 | 3.84 | 3.84 | 3.64 | 7.33 | 3 | 0.8 | 350 | 0.8 | 342.15686 | 86.83267 | 24.12621 | 0.2412621 | 32
AEI | SAPO-18_3 | 0 | 0 | 0.08 | 15.1 | 8 | 3.84 | 3.84 | 3.64 | 7.33 | 3 | 0.8 | 350 | 0.8 | 347.05882 | 86.13546 | 24.19903 | 0.2419903 | 32
AEI | SAPO-18_3 | 0 | 0 | 0.08 | 15.1 | 8 | 3.84 | 3.84 | 3.64 | 7.33 | 3 | 0.8 | 350 | 0.8 | 353.18627 | 87.39044 | 24.12621 | 0.2412621 | 32
AEI | SAPO-18_3 | 0 | 0 | 0.08 | 15.1 | 8 | 3.84 | 3.84 | 3.64 | 7.33 | 3 | 0.8 | 350 | 0.8 | 360.53922 | 85.2988 | 24.19903 | 0.2419903 | 32
AEI | SAPO-18_3 | 0 | 0 | 0.08 | 15.1 | 8 | 3.84 | 3.84 | 3.64 | 7.33 | 3 | 0.8 | 350 | 0.8 | 366.66667 | 84.32271 | 24.27184 | 0.2427184 | 32
AEI | SAPO-18_3 | 0 | 0 | 0.08 | 15.1 | 8 | 3.84 | 3.84 | 3.64 | 7.33 | 3 | 0.8 | 350 | 0.8 | 371.56863 | 83.76494 | 24.34466 | 0.2434466 | 32
AEI | SAPO-18_3 | 0 | 0 | 0.08 | 15.1 | 8 | 3.84 | 3.84 | 3.64 | 7.33 | 3 | 0.8 | 350 | 0.8 | 376.47059 | 83.20717 | 24.27184 | 0.2427184 | 32
AEI | SAPO-18_3 | 0 | 0 | 0.08 | 15.1 | 8 | 3.84 | 3.84 | 3.64 | 7.33 | 3 | 0.8 | 350 | 0.8 | 383.82353 | 82.09163 | 24.34466 | 0.2434466 | 32
AEI | SAPO-18_3 | 0 | 0 | 0.08 | 15.1 | 8 | 3.84 | 3.84 | 3.64 | 7.33 | 3 | 0.8 | 350 | 0.8 | 389.95098 | 80.9761 | 24.27184 | 0.2427184 | 32
AEI | SAPO-18_3 | 0 | 0 | 0.08 | 15.1 | 8 | 3.84 | 3.84 | 3.64 | 7.33 | 3 | 0.8 | 350 | 0.8 | 396.07843 | 80.69721 | 24.41748 | 0.2441748 | 32
AEI | SAPO-18_3 | 0 | 0 | 0.08 | 15.1 | 8 | 3.84 | 3.84 | 3.64 | 7.33 | 3 | 0.8 | 350 | 0.8 | 402.20588 | 79.30279 | 24.34466 | 0.2434466 | 32
AEI | SAPO-18_3 | 0 | 0 | 0.08 | 15.1 | 8 | 3.84 | 3.84 | 3.64 | 7.33 | 3 | 0.8 | 350 | 0.8 | 408.33333 | 78.60558 | 24.34466 | 0.2434466 | 32
AEI | SAPO-18_3 | 0 | 0 | 0.08 | 15.1 | 8 | 3.84 | 3.84 | 3.64 | 7.33 | 3 | 0.8 | 350 | 0.8 | 413.23529 | 77.62948 | 24.41748 | 0.2441748 | 32
AEI | SAPO-18_3 | 0 | 0 | 0.08 | 15.1 | 8 | 3.84 | 3.84 | 3.64 | 7.33 | 3 | 0.8 | 350 | 0.8 | 420.58824 | 77.21116 | 24.41748 | 0.2441748 | 32
AEI | SAPO-18_3 | 0 | 0 | 0.08 | 15.1 | 8 | 3.84 | 3.84 | 3.64 | 7.33 | 3 | 0.8 | 350 | 0.8 | 425.4902 | 75.11952 | 24.41748 | 0.2441748 | 32
AEI | SAPO-18_3 | 0 | 0 | 0.08 | 15.1 | 8 | 3.84 | 3.84 | 3.64 | 7.33 | 3 | 0.8 | 350 | 0.8 | 431.61765 | 75.53785 | 24.49029 | 0.2449029 | 32
AEI | SAPO-18_3 | 0 | 0 | 0.08 | 15.1 | 8 | 3.84 | 3.84 | 3.64 | 7.33 | 3 | 0.8 | 350 | 0.8 | 437.7451 | 74.14343 | 24.56311 | 0.2456311 | 32
AEI | SAPO-18_3 | 0 | 0 | 0.08 | 15.1 | 8 | 3.84 | 3.84 | 3.64 | 7.33 | 3 | 0.8 | 350 | 0.8 | 443.87255 | 72.60956 | 24.63592 | 0.2463592 | 32
AEI | SAPO-18_3 | 0 | 0 | 0.08 | 15.1 | 8 | 3.84 | 3.84 | 3.64 | 7.33 | 3 | 0.8 | 350 | 0.8 | 450 | 71.63347 | 24.70874 | 0.2470874 | 32
AEI | SAPO-18_3 | 0 | 0 | 0.08 | 15.1 | 8 | 3.84 | 3.84 | 3.64 | 7.33 | 3 | 0.8 | 350 | 0.8 | 456.12745 | 70.79681 | 24.49029 | 0.2449029 | 32
AEI | SAPO-18_3 | 0 | 0 | 0.08 | 15.1 | 8 | 3.84 | 3.84 | 3.64 | 7.33 | 3 | 0.8 | 350 | 0.8 | 462.2549 | 69.68127 | 25 | 0.25 | 32
AEI | SAPO-18_3 | 0 | 0 | 0.08 | 15.1 | 8 | 3.84 | 3.84 | 3.64 | 7.33 | 3 | 0.8 | 350 | 0.8 | 468.38235 | 68.28685 | 24.85437 | 0.2485437 | 32
AEI | SAPO-18_3 | 0 | 0 | 0.08 | 15.1 | 8 | 3.84 | 3.84 | 3.64 | 7.33 | 3 | 0.8 | 350 | 0.8 | 474.5098 | 66.61355 | 24.92718 | 0.2492718 | 32
AEI | SAPO-18_3 | 0 | 0 | 0.08 | 15.1 | 8 | 3.84 | 3.84 | 3.64 | 7.33 | 3 | 0.8 | 350 | 0.8 | 479.41176 | 65.63745 | 24.85437 | 0.2485437 | 32
AEI | SAPO-18_3 | 0 | 0 | 0.08 | 15.1 | 8 | 3.84 | 3.84 | 3.64 | 7.33 | 3 | 0.8 | 350 | 0.8 | 486.76471 | 64.38247 | 25 | 0.25 | 32
AEI | SAPO-18_3 | 0 | 0 | 0.08 | 15.1 | 8 | 3.84 | 3.84 | 3.64 | 7.33 | 3 | 0.8 | 350 | 0.8 | 492.89216 | 63.68526 | 24.92718 | 0.2492718 | 32
AEI | SAPO-18_3 | 0 | 0 | 0.08 | 15.1 | 8 | 3.84 | 3.84 | 3.64 | 7.33 | 3 | 0.8 | 350 | 0.8 | 497.79412 | 61.59363 | 25.21845 | 0.2521845 | 32
AEI | SAPO-18_3 | 0 | 0 | 0.08 | 15.1 | 8 | 3.84 | 3.84 | 3.64 | 7.33 | 3 | 0.8 | 350 | 0.8 | 503.92157 | 60.1992 | 25.07282 | 0.2507282 | 32
AEI | SAPO-18_3 | 0 | 0 | 0.08 | 15.1 | 8 | 3.84 | 3.84 | 3.64 | 7.33 | 3 | 0.8 | 350 | 0.8 | 510.04902 | 59.50199 | 25.14563 | 0.2514563 | 32
AEI | SAPO-18_3 | 0 | 0 | 0.08 | 15.1 | 8 | 3.84 | 3.84 | 3.64 | 7.33 | 3 | 0.8 | 350 | 0.8 | 514.95098 | 57.68924 | 25.36408 | 0.2536408 | 32
AEI | SAPO-18_3 | 0 | 0 | 0.08 | 15.1 | 8 | 3.84 | 3.84 | 3.64 | 7.33 | 3 | 0.8 | 350 | 0.8 | 521.07843 | 56.57371 | 25.43689 | 0.2543689 | 32
AEI | SAPO-18_3 | 0 | 0 | 0.08 | 15.1 | 8 | 3.84 | 3.84 | 3.64 | 7.33 | 3 | 0.8 | 350 | 0.8 | 528.43137 | 55.31873 | 25.50971 | 0.2550971 | 32
AEI | SAPO-18_3 | 0 | 0 | 0.08 | 15.1 | 8 | 3.84 | 3.84 | 3.64 | 7.33 | 3 | 0.8 | 350 | 0.8 | 533.33333 | 52.80876 | 25.72816 | 0.2572816 | 32
AEI | SAPO-18_3 | 0 | 0 | 0.08 | 15.1 | 8 | 3.84 | 3.84 | 3.64 | 7.33 | 3 | 0.8 | 350 | 0.8 | 540.68627 | 52.94821 | 26.01942 | 0.2601942 | 32
AEI | SAPO-18_3 | 0 | 0 | 0.08 | 15.1 | 8 | 3.84 | 3.84 | 3.64 | 7.33 | 3 | 0.8 | 350 | 0.8 | 545.58824 | 50.99602 | 26.01942 | 0.2601942 | 32
AEI | SAPO-18_3 | 0 | 0 | 0.08 | 15.1 | 8 | 3.84 | 3.84 | 3.64 | 7.33 | 3 | 0.8 | 350 | 0.8 | 551.71569 | 49.32271 | 26.01942 | 0.2601942 | 32
AEI | SAPO-18_3 | 0 | 0 | 0.08 | 15.1 | 8 | 3.84 | 3.84 | 3.64 | 7.33 | 3 | 0.8 | 350 | 0.8 | 557.84314 | 48.20717 | 26.16505 | 0.2616505 | 32
AEI | SAPO-18_3 | 0 | 0 | 0.08 | 15.1 | 8 | 3.84 | 3.84 | 3.64 | 7.33 | 3 | 0.8 | 350 | 0.8 | 563.97059 | 46.67331 | 26.31068 | 0.2631068 | 32
AEI | SAPO-18_3 | 0 | 0 | 0.08 | 15.1 | 8 | 3.84 | 3.84 | 3.64 | 7.33 | 3 | 0.8 | 350 | 0.8 | 570.09804 | 44.58167 | 26.23786 | 0.2623786 | 32
AEI | SAPO-18_3 | 0 | 0 | 0.08 | 15.1 | 8 | 3.84 | 3.84 | 3.64 | 7.33 | 3 | 0.8 | 350 | 0.8 | 576.22549 | 43.04781 | 26.3835 | 0.263835 | 32
AEI | SAPO-18_3 | 0 | 0 | 0.08 | 15.1 | 8 | 3.84 | 3.84 | 3.64 | 7.33 | 3 | 0.8 | 350 | 0.8 | 582.35294 | 41.09562 | 26.3835 | 0.263835 | 32
AEI | SAPO-18_3 | 0 | 0 | 0.08 | 15.1 | 8 | 3.84 | 3.84 | 3.64 | 7.33 | 3 | 0.8 | 350 | 0.8 | 588.48039 | 40.11952 | 26.67476 | 0.2667476 | 32
AEI | SAPO-18_3 | 0 | 0 | 0.08 | 15.1 | 8 | 3.84 | 3.84 | 3.64 | 7.33 | 3 | 0.8 | 350 | 0.8 | 594.60784 | 37.60956 | 26.67476 | 0.2667476 | 32
AEI | SAPO-18_3 | 0 | 0 | 0.08 | 15.1 | 8 | 3.84 | 3.84 | 3.64 | 7.33 | 3 | 0.8 | 350 | 0.8 | 599.5098 | 36.0757 | 26.82039 | 0.2682039 | 32
AEI | SAPO-18_3 | 0 | 0 | 0.08 | 15.1 | 8 | 3.84 | 3.84 | 3.64 | 7.33 | 3 | 0.8 | 350 | 0.8 | 605.63725 | 34.54183 | 26.8932 | 0.268932 | 32
AEI | SAPO-18_3 | 0 | 0 | 0.08 | 15.1 | 8 | 3.84 | 3.84 | 3.64 | 7.33 | 3 | 0.8 | 350 | 0.8 | 611.76471 | 33.14741 | 27.3301 | 0.273301 | 32
AEI | SAPO-18_3 | 0 | 0 | 0.08 | 15.1 | 8 | 3.84 | 3.84 | 3.64 | 7.33 | 3 | 0.8 | 350 | 0.8 | 617.89216 | 31.33466 | 27.40291 | 0.2740291 | 32
AEI | SAPO-18_3 | 0 | 0 | 0.08 | 15.1 | 8 | 3.84 | 3.84 | 3.64 | 7.33 | 3 | 0.8 | 350 | 0.8 | 624.01961 | 29.8008 | 27.62136 | 0.2762136 | 32
AEI | SAPO-18_3 | 0 | 0 | 0.08 | 15.1 | 8 | 3.84 | 3.84 | 3.64 | 7.33 | 3 | 0.8 | 350 | 0.8 | 630.14706 | 27.84861 | 27.76699 | 0.2776699 | 32
AEI | SAPO-18_3 | 0 | 0 | 0.08 | 15.1 | 8 | 3.84 | 3.84 | 3.64 | 7.33 | 3 | 0.8 | 350 | 0.8 | 635.04902 | 26.03586 | 28.05825 | 0.2805825 | 32
AEI | SAPO-18_3 | 0 | 0 | 0.08 | 15.1 | 8 | 3.84 | 3.84 | 3.64 | 7.33 | 3 | 0.8 | 350 | 0.8 | 641.17647 | 23.94422 | 28.2767 | 0.282767 | 32
AEI | SAPO-18_3 | 0 | 0 | 0.08 | 15.1 | 8 | 3.84 | 3.84 | 3.64 | 7.33 | 3 | 0.8 | 350 | 0.8 | 647.30392 | 21.99203 | 28.49515 | 0.2849515 | 32
AEI | SAPO-18_3 | 0 | 0 | 0.08 | 15.1 | 8 | 3.84 | 3.84 | 3.64 | 7.33 | 3 | 0.8 | 350 | 0.8 | 653.43137 | 20.17928 | 28.71359 | 0.2871359 | 32
AEI | SAPO-18_3 | 0 | 0 | 0.08 | 15.1 | 8 | 3.84 | 3.84 | 3.64 | 7.33 | 3 | 0.8 | 350 | 0.8 | 659.55882 | 18.08765 | 28.13107 | 0.2813107 | 32
AEI | SAPO-18_4 | 0 | 0 | 0.07 | 15.1 | 8 | 3.84 | 3.84 | 3.64 | 7.33 | 3 | 0.95 | 350 | 0.8 | 8.82353 | 0.23904 | 28.72495 | 0.2872495 | 33
AEI | SAPO-18_4 | 0 | 0 | 0.07 | 15.1 | 8 | 3.84 | 3.84 | 3.64 | 7.33 | 3 | 0.95 | 350 | 0.8 | 29.65686 | 1.63347 | 33.60656 | 0.3360656 | 33
AEI | SAPO-18_4 | 0 | 0 | 0.07 | 15.1 | 8 | 3.84 | 3.84 | 3.64 | 7.33 | 3 | 0.95 | 350 | 0.8 | 37.0098 | 79.86056 | 20.71038 | 0.2071038 | 33
AEI | SAPO-18_4 | 0 | 0 | 0.07 | 15.1 | 8 | 3.84 | 3.84 | 3.64 | 7.33 | 3 | 0.95 | 350 | 0.8 | 41.91176 | 85.71713 | 21.00182 | 0.2100182 | 33
AEI | SAPO-18_4 | 0 | 0 | 0.07 | 15.1 | 8 | 3.84 | 3.84 | 3.64 | 7.33 | 3 | 0.95 | 350 | 0.8 | 48.03922 | 88.64542 | 21.07468 | 0.2107468 | 33
AEI | SAPO-18_4 | 0 | 0 | 0.07 | 15.1 | 8 | 3.84 | 3.84 | 3.64 | 7.33 | 3 | 0.95 | 350 | 0.8 | 54.16667 | 91.57371 | 21.07468 | 0.2107468 | 33
AEI | SAPO-18_4 | 0 | 0 | 0.07 | 15.1 | 8 | 3.84 | 3.84 | 3.64 | 7.33 | 3 | 0.95 | 350 | 0.8 | 59.06863 | 93.10757 | 21.14754 | 0.2114754 | 33
AEI | SAPO-18_4 | 0 | 0 | 0.07 | 15.1 | 8 | 3.84 | 3.84 | 3.64 | 7.33 | 3 | 0.95 | 350 | 0.8 | 71.32353 | 93.94422 | 21.36612 | 0.2136612 | 33
AEI | SAPO-18_4 | 0 | 0 | 0.07 | 15.1 | 8 | 3.84 | 3.84 | 3.64 | 7.33 | 3 | 0.95 | 350 | 0.8 | 83.57843 | 94.78088 | 21.51184 | 0.2151184 | 33
AEI | SAPO-18_4 | 0 | 0 | 0.07 | 15.1 | 8 | 3.84 | 3.84 | 3.64 | 7.33 | 3 | 0.95 | 350 | 0.8 | 95.83333 | 95.47809 | 21.51184 | 0.2151184 | 33
AEI | SAPO-18_4 | 0 | 0 | 0.07 | 15.1 | 8 | 3.84 | 3.84 | 3.64 | 7.33 | 3 | 0.95 | 350 | 0.8 | 110.53922 | 95.89641 | 21.73042 | 0.2173042 | 33
AEI | SAPO-18_4 | 0 | 0 | 0.07 | 15.1 | 8 | 3.84 | 3.84 | 3.64 | 7.33 | 3 | 0.95 | 350 | 0.8 | 128.92157 | 96.31474 | 21.87614 | 0.2187614 | 33
AEI | SAPO-18_4 | 0 | 0 | 0.07 | 15.1 | 8 | 3.84 | 3.84 | 3.64 | 7.33 | 3 | 0.95 | 350 | 0.8 | 144.85294 | 96.45418 | 22.16758 | 0.2216758 | 33
AEI | SAPO-18_4 | 0 | 0 | 0.07 | 15.1 | 8 | 3.84 | 3.84 | 3.64 | 7.33 | 3 | 0.95 | 350 | 0.8 | 159.55882 | 96.59363 | 22.60474 | 0.2260474 | 33
AEI | SAPO-18_4 | 0 | 0 | 0.07 | 15.1 | 8 | 3.84 | 3.84 | 3.64 | 7.33 | 3 | 0.95 | 350 | 0.8 | 181.61765 | 96.31474 | 22.6776 | 0.226776 | 33
AEI | SAPO-18_4 | 0 | 0 | 0.07 | 15.1 | 8 | 3.84 | 3.84 | 3.64 | 7.33 | 3 | 0.95 | 350 | 0.8 | 206.12745 | 96.03586 | 22.53188 | 0.2253188 | 33
AEI | SAPO-18_4 | 0 | 0 | 0.07 | 15.1 | 8 | 3.84 | 3.84 | 3.64 | 7.33 | 3 | 0.95 | 350 | 0.8 | 225.73529 | 95.89641 | 22.89617 | 0.2289617 | 33
AEI | SAPO-18_4 | 0 | 0 | 0.07 | 15.1 | 8 | 3.84 | 3.84 | 3.64 | 7.33 | 3 | 0.95 | 350 | 0.8 | 245.34314 | 95.75697 | 23.11475 | 0.2311475 | 33
AEI | SAPO-18_4 | 0 | 0 | 0.07 | 15.1 | 8 | 3.84 | 3.84 | 3.64 | 7.33 | 3 | 0.95 | 350 | 0.8 | 267.40196 | 95.61753 | 23.26047 | 0.2326047 | 33
AEI | SAPO-18_4 | 0 | 0 | 0.07 | 15.1 | 8 | 3.84 | 3.84 | 3.64 | 7.33 | 3 | 0.95 | 350 | 0.8 | 277.20588 | 95.47809 | 23.40619 | 0.2340619 | 33
AEI | SAPO-18_4 | 0 | 0 | 0.07 | 15.1 | 8 | 3.84 | 3.84 | 3.64 | 7.33 | 3 | 0.95 | 350 | 0.8 | 284.55882 | 95.33865 | 23.55191 | 0.2355191 | 33
AEI | SAPO-18_4 | 0 | 0 | 0.07 | 15.1 | 8 | 3.84 | 3.84 | 3.64 | 7.33 | 3 | 0.95 | 350 | 0.8 | 291.91176 | 95.1992 | 23.77049 | 0.2377049 | 33
AEI | SAPO-18_4 | 0 | 0 | 0.07 | 15.1 | 8 | 3.84 | 3.84 | 3.64 | 7.33 | 3 | 0.95 | 350 | 0.8 | 298.03922 | 95.05976 | 23.91621 | 0.2391621 | 33
AEI | SAPO-18_4 | 0 | 0 | 0.07 | 15.1 | 8 | 3.84 | 3.84 | 3.64 | 7.33 | 3 | 0.95 | 350 | 0.8 | 305.39216 | 94.92032 | 24.06193 | 0.2406193 | 33
AEI | SAPO-18_4 | 0 | 0 | 0.07 | 15.1 | 8 | 3.84 | 3.84 | 3.64 | 7.33 | 3 | 0.95 | 350 | 0.8 | 311.51961 | 94.78088 | 24.20765 | 0.2420765 | 33
AEI | SAPO-18_4 | 0 | 0 | 0.07 | 15.1 | 8 | 3.84 | 3.84 | 3.64 | 7.33 | 3 | 0.95 | 350 | 0.8 | 318.87255 | 94.78088 | 24.35337 | 0.2435337 | 33
AEI | SAPO-18_4 | 0 | 0 | 0.07 | 15.1 | 8 | 3.84 | 3.84 | 3.64 | 7.33 | 3 | 0.95 | 350 | 0.8 | 327.45098 | 94.64143 | 24.49909 | 0.2449909 | 33
AEI | SAPO-18_4 | 0 | 0 | 0.07 | 15.1 | 8 | 3.84 | 3.84 | 3.64 | 7.33 | 3 | 0.95 | 350 | 0.8 | 336.02941 | 94.50199 | 24.64481 | 0.2464481 | 33
AEI | SAPO-18_4 | 0 | 0 | 0.07 | 15.1 | 8 | 3.84 | 3.84 | 3.64 | 7.33 | 3 | 0.95 | 350 | 0.8 | 349.5098 | 94.36255 | 24.79053 | 0.2479053 | 33
AEI | SAPO-18_4 | 0 | 0 | 0.07 | 15.1 | 8 | 3.84 | 3.84 | 3.64 | 7.33 | 3 | 0.95 | 350 | 0.8 | 365.44118 | 94.22311 | 24.93625 | 0.2493625 | 33
AEI | SAPO-18_4 | 0 | 0 | 0.07 | 15.1 | 8 | 3.84 | 3.84 | 3.64 | 7.33 | 3 | 0.95 | 350 | 0.8 | 380.14706 | 94.08367 | 25.08197 | 0.2508197 | 33
AEI | SAPO-18_4 | 0 | 0 | 0.07 | 15.1 | 8 | 3.84 | 3.84 | 3.64 | 7.33 | 3 | 0.95 | 350 | 0.8 | 392.40196 | 93.94422 | 25.22769 | 0.2522769 | 33
AEI | SAPO-18_4 | 0 | 0 | 0.07 | 15.1 | 8 | 3.84 | 3.84 | 3.64 | 7.33 | 3 | 0.95 | 350 | 0.8 | 404.65686 | 93.80478 | 25.30055 | 0.2530055 | 33
AEI | SAPO-18_4 | 0 | 0 | 0.07 | 15.1 | 8 | 3.84 | 3.84 | 3.64 | 7.33 | 3 | 0.95 | 350 | 0.8 | 413.23529 | 93.66534 | 25.44627 | 0.2544627 | 33
AEI | SAPO-18_4 | 0 | 0 | 0.07 | 15.1 | 8 | 3.84 | 3.84 | 3.64 | 7.33 | 3 | 0.95 | 350 | 0.8 | 424.26471 | 93.38645 | 25.59199 | 0.2559199 | 33
AEI | SAPO-18_4 | 0 | 0 | 0.07 | 15.1 | 8 | 3.84 | 3.84 | 3.64 | 7.33 | 3 | 0.95 | 350 | 0.8 | 436.51961 | 92.96813 | 25.7377 | 0.257377 | 33
AEI | SAPO-18_4 | 0 | 0 | 0.07 | 15.1 | 8 | 3.84 | 3.84 | 3.64 | 7.33 | 3 | 0.95 | 350 | 0.8 | 446.32353 | 92.41036 | 25.88342 | 0.2588342 | 33
AEI | SAPO-18_4 | 0 | 0 | 0.07 | 15.1 | 8 | 3.84 | 3.84 | 3.64 | 7.33 | 3 | 0.95 | 350 | 0.8 | 459.80392 | 91.85259 | 25.95628 | 0.2595628 | 33
AEI | SAPO-18_4 | 0 | 0 | 0.07 | 15.1 | 8 | 3.84 | 3.84 | 3.64 | 7.33 | 3 | 0.95 | 350 | 0.8 | 473.28431 | 91.15538 | 26.02914 | 0.2602914 | 33
AEI | SAPO-18_4 | 0 | 0 | 0.07 | 15.1 | 8 | 3.84 | 3.84 | 3.64 | 7.33 | 3 | 0.95 | 350 | 0.8 | 502.69608 | 90.31873 | 26.02914 | 0.2602914 | 33
AEI | SAPO-18_4 | 0 | 0 | 0.07 | 15.1 | 8 | 3.84 | 3.84 | 3.64 | 7.33 | 3 | 0.95 | 350 | 0.8 | 519.85294 | 90.03984 | 26.102 | 0.26102 | 33
AEI | SAPO-18_4 | 0 | 0 | 0.07 | 15.1 | 8 | 3.84 | 3.84 | 3.64 | 7.33 | 3 | 0.95 | 350 | 0.8 | 535.78431 | 89.62151 | 26.102 | 0.26102 | 33
AEI | SAPO-18_4 | 0 | 0 | 0.07 | 15.1 | 8 | 3.84 | 3.84 | 3.64 | 7.33 | 3 | 0.95 | 350 | 0.8 | 546.81373 | 89.06375 | 26.102 | 0.26102 | 33
AEI | SAPO-18_4 | 0 | 0 | 0.07 | 15.1 | 8 | 3.84 | 3.84 | 3.64 | 7.33 | 3 | 0.95 | 350 | 0.8 | 556.61765 | 88.78486 | 26.102 | 0.26102 | 33
AEI | SAPO-18_4 | 0 | 0 | 0.07 | 15.1 | 8 | 3.84 | 3.84 | 3.64 | 7.33 | 3 | 0.95 | 350 | 0.8 | 565.19608 | 88.50598 | 26.17486 | 0.2617486 | 33
AEI | SAPO-18_4 | 0 | 0 | 0.07 | 15.1 | 8 | 3.84 | 3.84 | 3.64 | 7.33 | 3 | 0.95 | 350 | 0.8 | 572.54902 | 88.36653 | 26.24772 | 0.2624772 | 33
AEI | SAPO-18_4 | 0 | 0 | 0.07 | 15.1 | 8 | 3.84 | 3.84 | 3.64 | 7.33 | 3 | 0.95 | 350 | 0.8 | 579.90196 | 88.08765 | 26.24772 | 0.2624772 | 33
AEI | SAPO-18_4 | 0 | 0 | 0.07 | 15.1 | 8 | 3.84 | 3.84 | 3.64 | 7.33 | 3 | 0.95 | 350 | 0.8 | 586.02941 | 87.66932 | 26.24772 | 0.2624772 | 33
AEI | SAPO-18_4 | 0 | 0 | 0.07 | 15.1 | 8 | 3.84 | 3.84 | 3.64 | 7.33 | 3 | 0.95 | 350 | 0.8 | 593.38235 | 87.251 | 26.32058 | 0.2632058 | 33
AEI | SAPO-18_4 | 0 | 0 | 0.07 | 15.1 | 8 | 3.84 | 3.84 | 3.64 | 7.33 | 3 | 0.95 | 350 | 0.8 | 599.5098 | 86.83267 | 26.32058 | 0.2632058 | 33
AEI | SAPO-18_4 | 0 | 0 | 0.07 | 15.1 | 8 | 3.84 | 3.84 | 3.64 | 7.33 | 3 | 0.95 | 350 | 0.8 | 605.63725 | 86.41434 | 26.39344 | 0.2639344 | 33
AEI | SAPO-18_4 | 0 | 0 | 0.07 | 15.1 | 8 | 3.84 | 3.84 | 3.64 | 7.33 | 3 | 0.95 | 350 | 0.8 | 610.53922 | 86.13546 | 26.4663 | 0.264663 | 33
AEI | SAPO-18_4 | 0 | 0 | 0.07 | 15.1 | 8 | 3.84 | 3.84 | 3.64 | 7.33 | 3 | 0.95 | 350 | 0.8 | 616.66667 | 85.71713 | 26.4663 | 0.264663 | 33
AEI | SAPO-18_4 | 0 | 0 | 0.07 | 15.1 | 8 | 3.84 | 3.84 | 3.64 | 7.33 | 3 | 0.95 | 350 | 0.8 | 617.89216 | 85.57769 | 26.4663 | 0.264663 | 33
AEI | SAPO-18_4 | 0 | 0 | 0.07 | 15.1 | 8 | 3.84 | 3.84 | 3.64 | 7.33 | 3 | 0.95 | 350 | 0.8 | 624.01961 | 85.2988 | 26.53916 | 0.2653916 | 33
AEI | SAPO-18_4 | 0 | 0 | 0.07 | 15.1 | 8 | 3.84 | 3.84 | 3.64 | 7.33 | 3 | 0.95 | 350 | 0.8 | 630.14706 | 84.18327 | 26.53916 | 0.2653916 | 33
AEI | SAPO-18_4 | 0 | 0 | 0.07 | 15.1 | 8 | 3.84 | 3.84 | 3.64 | 7.33 | 3 | 0.95 | 350 | 0.8 | 636.27451 | 84.32271 | 26.61202 | 0.2661202 | 33
AEI | SAPO-18_4 | 0 | 0 | 0.07 | 15.1 | 8 | 3.84 | 3.84 | 3.64 | 7.33 | 3 | 0.95 | 350 | 0.8 | 641.17647 | 83.48606 | 26.53916 | 0.2653916 | 33
AEI | SAPO-18_4 | 0 | 0 | 0.07 | 15.1 | 8 | 3.84 | 3.84 | 3.64 | 7.33 | 3 | 0.95 | 350 | 0.8 | 647.30392 | 83.34661 | 26.75774 | 0.2675774 | 33
AEI | SAPO-18_4 | 0 | 0 | 0.07 | 15.1 | 8 | 3.84 | 3.84 | 3.64 | 7.33 | 3 | 0.95 | 350 | 0.8 | 653.43137 | 82.37052 | 26.75774 | 0.2675774 | 33
AEI | SAPO-18_4 | 0 | 0 | 0.07 | 15.1 | 8 | 3.84 | 3.84 | 3.64 | 7.33 | 3 | 0.95 | 350 | 0.8 | 659.55882 | 82.09163 | 26.75774 | 0.2675774 | 33
AEI | SAPO-18_4 | 0 | 0 | 0.07 | 15.1 | 8 | 3.84 | 3.84 | 3.64 | 7.33 | 3 | 0.95 | 350 | 0.8 | 665.68627 | 81.53386 | 26.68488 | 0.2668488 | 33
AEI | SAPO-18_4 | 0 | 0 | 0.07 | 15.1 | 8 | 3.84 | 3.84 | 3.64 | 7.33 | 3 | 0.95 | 350 | 0.8 | 671.81373 | 81.11554 | 26.32058 | 0.2632058 | 33
AEI | SAPO-18_4 | 0 | 0 | 0.07 | 15.1 | 8 | 3.84 | 3.84 | 3.64 | 7.33 | 3 | 0.95 | 350 | 0.8 | 676.71569 | 79.86056 | 26.68488 | 0.2668488 | 33
AEI | SAPO-18_4 | 0 | 0 | 0.07 | 15.1 | 8 | 3.84 | 3.84 | 3.64 | 7.33 | 3 | 0.95 | 350 | 0.8 | 684.06863 | 80 | 26.8306 | 0.268306 | 33
AEI | SAPO-18_4 | 0 | 0 | 0.07 | 15.1 | 8 | 3.84 | 3.84 | 3.64 | 7.33 | 3 | 0.95 | 350 | 0.8 | 690.19608 | 79.0239 | 26.61202 | 0.2661202 | 33
AEI | SAPO-18_4 | 0 | 0 | 0.07 | 15.1 | 8 | 3.84 | 3.84 | 3.64 | 7.33 | 3 | 0.95 | 350 | 0.8 | 696.32353 | 78.46614 | 26.32058 | 0.2632058 | 33
AEI | SAPO-18_4 | 0 | 0 | 0.07 | 15.1 | 8 | 3.84 | 3.84 | 3.64 | 7.33 | 3 | 0.95 | 350 | 0.8 | 702.45098 | 77.07171 | 26.61202 | 0.2661202 | 33
AEI | SAPO-18_4 | 0 | 0 | 0.07 | 15.1 | 8 | 3.84 | 3.84 | 3.64 | 7.33 | 3 | 0.95 | 350 | 0.8 | 708.57843 | 76.65339 | 26.97632 | 0.2697632 | 33
AEI | SAPO-18_4 | 0 | 0 | 0.07 | 15.1 | 8 | 3.84 | 3.84 | 3.64 | 7.33 | 3 | 0.95 | 350 | 0.8 | 714.70588 | 76.09562 | 26.24772 | 0.2624772 | 33
AEI | SAPO-18_4 | 0 | 0 | 0.07 | 15.1 | 8 | 3.84 | 3.84 | 3.64 | 7.33 | 3 | 0.95 | 350 | 0.8 | 719.60784 | 75.11952 | 26.97632 | 0.2697632 | 33
AEI | SAPO-18_4 | 0 | 0 | 0.07 | 15.1 | 8 | 3.84 | 3.84 | 3.64 | 7.33 | 3 | 0.95 | 350 | 0.8 | 725.73529 | 74.42231 | 26.75774 | 0.2675774 | 33
AEI | SAPO-18_4 | 0 | 0 | 0.07 | 15.1 | 8 | 3.84 | 3.84 | 3.64 | 7.33 | 3 | 0.95 | 350 | 0.8 | 733.08824 | 73.30677 | 26.68488 | 0.2668488 | 33
AEI | SAPO-18_4 | 0 | 0 | 0.07 | 15.1 | 8 | 3.84 | 3.84 | 3.64 | 7.33 | 3 | 0.95 | 350 | 0.8 | 737.9902 | 72.749 | 26.53916 | 0.2653916 | 33
AEI | SAPO-18_4 | 0 | 0 | 0.07 | 15.1 | 8 | 3.84 | 3.84 | 3.64 | 7.33 | 3 | 0.95 | 350 | 0.8 | 744.11765 | 71.49402 | 26.97632 | 0.2697632 | 33
AEI | SAPO-18_4 | 0 | 0 | 0.07 | 15.1 | 8 | 3.84 | 3.84 | 3.64 | 7.33 | 3 | 0.95 | 350 | 0.8 | 750.2451 | 70.51793 | 26.75774 | 0.2675774 | 33
AEI | SAPO-18_4 | 0 | 0 | 0.07 | 15.1 | 8 | 3.84 | 3.84 | 3.64 | 7.33 | 3 | 0.95 | 350 | 0.8 | 756.37255 | 69.96016 | 26.8306 | 0.268306 | 33
AEI | SAPO-18_4 | 0 | 0 | 0.07 | 15.1 | 8 | 3.84 | 3.84 | 3.64 | 7.33 | 3 | 0.95 | 350 | 0.8 | 761.27451 | 68.70518 | 26.97632 | 0.2697632 | 33
AEI | SAPO-18_4 | 0 | 0 | 0.07 | 15.1 | 8 | 3.84 | 3.84 | 3.64 | 7.33 | 3 | 0.95 | 350 | 0.8 | 768.62745 | 68.00797 | 26.97632 | 0.2697632 | 33
AEI | SAPO-18_4 | 0 | 0 | 0.07 | 15.1 | 8 | 3.84 | 3.84 | 3.64 | 7.33 | 3 | 0.95 | 350 | 0.8 | 774.7549 | 66.75299 | 27.04918 | 0.2704918 | 33
AEI | SAPO-18_4 | 0 | 0 | 0.07 | 15.1 | 8 | 3.84 | 3.84 | 3.64 | 7.33 | 3 | 0.95 | 350 | 0.8 | 779.65686 | 66.05578 | 27.12204 | 0.2712204 | 33
AEI | SAPO-18_4 | 0 | 0 | 0.07 | 15.1 | 8 | 3.84 | 3.84 | 3.64 | 7.33 | 3 | 0.95 | 350 | 0.8 | 785.78431 | 64.52191 | 26.97632 | 0.2697632 | 33
AEI | SAPO-18_4 | 0 | 0 | 0.07 | 15.1 | 8 | 3.84 | 3.84 | 3.64 | 7.33 | 3 | 0.95 | 350 | 0.8 | 790.68627 | 62.56972 | 26.75774 | 0.2675774 | 33
AEI | SAPO-18_4 | 0 | 0 | 0.07 | 15.1 | 8 | 3.84 | 3.84 | 3.64 | 7.33 | 3 | 0.95 | 350 | 0.8 | 798.03922 | 61.59363 | 26.90346 | 0.2690346 | 33
AEI | SAPO-18_4 | 0 | 0 | 0.07 | 15.1 | 8 | 3.84 | 3.84 | 3.64 | 7.33 | 3 | 0.95 | 350 | 0.8 | 804.16667 | 60.75697 | 27.12204 | 0.2712204 | 33
AEI | SAPO-18_4 | 0 | 0 | 0.07 | 15.1 | 8 | 3.84 | 3.84 | 3.64 | 7.33 | 3 | 0.95 | 350 | 0.8 | 810.29412 | 58.80478 | 27.04918 | 0.2704918 | 33
AEI | SAPO-18_4 | 0 | 0 | 0.07 | 15.1 | 8 | 3.84 | 3.84 | 3.64 | 7.33 | 3 | 0.95 | 350 | 0.8 | 815.19608 | 57.68924 | 27.34062 | 0.2734062 | 33
AEI | SAPO-18_4 | 0 | 0 | 0.07 | 15.1 | 8 | 3.84 | 3.84 | 3.64 | 7.33 | 3 | 0.95 | 350 | 0.8 | 822.54902 | 55.87649 | 27.34062 | 0.2734062 | 33
AEI | SAPO-18_4 | 0 | 0 | 0.07 | 15.1 | 8 | 3.84 | 3.84 | 3.64 | 7.33 | 3 | 0.95 | 350 | 0.8 | 828.67647 | 54.20319 | 27.34062 | 0.2734062 | 33
AEI | SAPO-18_4 | 0 | 0 | 0.07 | 15.1 | 8 | 3.84 | 3.84 | 3.64 | 7.33 | 3 | 0.95 | 350 | 0.8 | 833.57843 | 53.22709 | 27.04918 | 0.2704918 | 33
AEI | SAPO-18_4 | 0 | 0 | 0.07 | 15.1 | 8 | 3.84 | 3.84 | 3.64 | 7.33 | 3 | 0.95 | 350 | 0.8 | 840.93137 | 51.2749 | 27.85064 | 0.2785064 | 33
AEI | SAPO-18_4 | 0 | 0 | 0.07 | 15.1 | 8 | 3.84 | 3.84 | 3.64 | 7.33 | 3 | 0.95 | 350 | 0.8 | 845.83333 | 49.04382 | 27.41348 | 0.2741348 | 33
AEI | SAPO-18_4 | 0 | 0 | 0.07 | 15.1 | 8 | 3.84 | 3.84 | 3.64 | 7.33 | 3 | 0.95 | 350 | 0.8 | 850.73529 | 47.09163 | 27.63206 | 0.2763206 | 33
AEI | SAPO-18_4 | 0 | 0 | 0.07 | 15.1 | 8 | 3.84 | 3.84 | 3.64 | 7.33 | 3 | 0.95 | 350 | 0.8 | 856.86275 | 45.69721 | 27.99636 | 0.2799636 | 33
AEI | SAPO-18_4 | 0 | 0 | 0.07 | 15.1 | 8 | 3.84 | 3.84 | 3.64 | 7.33 | 3 | 0.95 | 350 | 0.8 | 862.9902 | 42.76892 | 27.85064 | 0.2785064 | 33
AEI | SAPO-18_4 | 0 | 0 | 0.07 | 15.1 | 8 | 3.84 | 3.84 | 3.64 | 7.33 | 3 | 0.95 | 350 | 0.8 | 869.11765 | 40.67729 | 27.5592 | 0.275592 | 33
AEI | SAPO-18_4 | 0 | 0 | 0.07 | 15.1 | 8 | 3.84 | 3.84 | 3.64 | 7.33 | 3 | 0.95 | 350 | 0.8 | 875.2451 | 38.30677 | 27.9235 | 0.279235 | 33
AEI | SAPO-18_4 | 0 | 0 | 0.07 | 15.1 | 8 | 3.84 | 3.84 | 3.64 | 7.33 | 3 | 0.95 | 350 | 0.8 | 881.37255 | 35.79681 | 28.43352 | 0.2843352 | 33
CHA | SAPO-34 | 0 | 0 | 0.09 | 15.1 | 8 | 3.72 | 3.72 | 3.72 | 7.37 | 3 | 0.5 | 350 | 0.8 | 6.37255 | 100 | 27.22078 | 0.2722078 | 34
CHA | SAPO-34 | 0 | 0 | 0.09 | 15.1 | 8 | 3.72 | 3.72 | 3.72 | 7.37 | 3 | 0.5 | 350 | 0.8 | 32.10784 | 100 | 27.18553 | 0.2718553 | 34
CHA | SAPO-34 | 0 | 0 | 0.09 | 15.1 | 8 | 3.72 | 3.72 | 3.72 | 7.37 | 3 | 0.5 | 350 | 0.8 | 63.97059 | 100 | 28.21707 | 0.2821707 | 34
CHA | SAPO-34 | 0 | 0 | 0.09 | 15.1 | 8 | 3.72 | 3.72 | 3.72 | 7.37 | 3 | 0.5 | 350 | 0.8 | 105.63725 | 100 | 29.18182 | 0.2918182 | 34
CHA | SAPO-34 | 0 | 0 | 0.09 | 15.1 | 8 | 3.72 | 3.72 | 3.72 | 7.37 | 3 | 0.5 | 350 | 0.8 | 135.04902 | 100 | 30.40074 | 0.3040074 | 34
CHA | SAPO-34 | 0 | 0 | 0.09 | 15.1 | 8 | 3.72 | 3.72 | 3.72 | 7.37 | 3 | 0.5 | 350 | 0.8 | 160.78431 | 100 | 31.74397 | 0.3174397 | 34
CHA | SAPO-34 | 0 | 0 | 0.09 | 15.1 | 8 | 3.72 | 3.72 | 3.72 | 7.37 | 3 | 0.5 | 350 | 0.8 | 166.91176 | 100 | 31.98378 | 0.3198378 | 34
CHA | SAPO-34 | 0 | 0 | 0.09 | 15.1 | 8 | 3.72 | 3.72 | 3.72 | 7.37 | 3 | 0.5 | 350 | 0.8 | 191.42157 | 100 | 32.28165 | 0.3228165 | 34
CHA | SAPO-34 | 0 | 0 | 0.09 | 15.1 | 8 | 3.72 | 3.72 | 3.72 | 7.37 | 3 | 0.5 | 350 | 0.8 | 215.93137 | 99.86047 | 32.63451 | 0.3263451 | 34
CHA | SAPO-34 | 0 | 0 | 0.09 | 15.1 | 8 | 3.72 | 3.72 | 3.72 | 7.37 | 3 | 0.5 | 350 | 0.8 | 234.31373 | 99.86047 | 32.82578 | 0.3282578 | 34
CHA | SAPO-34 | 0 | 0 | 0.09 | 15.1 | 8 | 3.72 | 3.72 | 3.72 | 7.37 | 3 | 0.5 | 350 | 0.8 | 252.69608 | 99.72093 | 33.07978 | 0.3307978 | 34
CHA | SAPO-34 | 0 | 0 | 0.09 | 15.1 | 8 | 3.72 | 3.72 | 3.72 | 7.37 | 3 | 0.5 | 350 | 0.8 | 267.40196 | 99.5814 | 33.2072 | 0.332072 | 34
CHA | SAPO-34 | 0 | 0 | 0.09 | 15.1 | 8 | 3.72 | 3.72 | 3.72 | 7.37 | 3 | 0.5 | 350 | 0.8 | 289.46078 | 99.30233 | 33.30241 | 0.3330241 | 34
CHA | SAPO-34 | 0 | 0 | 0.09 | 15.1 | 8 | 3.72 | 3.72 | 3.72 | 7.37 | 3 | 0.5 | 350 | 0.8 | 316.42157 | 99.02326 | 33.33774 | 0.3333774 | 34
CHA | SAPO-34 | 0 | 0 | 0.09 | 15.1 | 8 | 3.72 | 3.72 | 3.72 | 7.37 | 3 | 0.5 | 350 | 0.8 | 340.93137 | 98.46512 | 33.37662 | 0.3337662 | 34
CHA | SAPO-34 | 0 | 0 | 0.09 | 15.1 | 8 | 3.72 | 3.72 | 3.72 | 7.37 | 3 | 0.5 | 350 | 0.8 | 358.08824 | 98.18605 | 33.47392 | 0.3347392 | 34
CHA | SAPO-34 | 0 | 0 | 0.09 | 15.1 | 8 | 3.72 | 3.72 | 3.72 | 7.37 | 3 | 0.5 | 350 | 0.8 | 372.79412 | 97.76744 | 33.59926 | 0.3359926 | 34
CHA | SAPO-34 | 0 | 0 | 0.09 | 15.1 | 8 | 3.72 | 3.72 | 3.72 | 7.37 | 3 | 0.5 | 350 | 0.8 | 382.59804 | 97.48837 | 33.72925 | 0.3372925 | 34
CHA | SAPO-34 | 0 | 0 | 0.09 | 15.1 | 8 | 3.72 | 3.72 | 3.72 | 7.37 | 3 | 0.5 | 350 | 0.8 | 397.30392 | 97.2093 | 33.74768 | 0.3374768 | 34
CHA | SAPO-34 | 0 | 0 | 0.09 | 15.1 | 8 | 3.72 | 3.72 | 3.72 | 7.37 | 3 | 0.5 | 350 | 0.8 | 407.10784 | 96.7907 | 33.71015 | 0.3371015 | 34
CHA | SAPO-34 | 0 | 0 | 0.09 | 15.1 | 8 | 3.72 | 3.72 | 3.72 | 7.37 | 3 | 0.5 | 350 | 0.8 | 416.91176 | 96.51163 | 33.82189 | 0.3382189 | 34
CHA | SAPO-34 | 0 | 0 | 0.09 | 15.1 | 8 | 3.72 | 3.72 | 3.72 | 7.37 | 3 | 0.5 | 350 | 0.8 | 424.26471 | 96.23256 | 33.90351 | 0.3390351 | 34
CHA | SAPO-34 | 0 | 0 | 0.09 | 15.1 | 8 | 3.72 | 3.72 | 3.72 | 7.37 | 3 | 0.5 | 350 | 0.8 | 434.06863 | 95.81395 | 33.8961 | 0.338961 | 34
CHA | SAPO-34 | 0 | 0 | 0.09 | 15.1 | 8 | 3.72 | 3.72 | 3.72 | 7.37 | 3 | 0.5 | 350 | 0.8 | 441.42157 | 95.25581 | 33.89313 | 0.3389313 | 34
CHA | SAPO-34 | 0 | 0 | 0.09 | 15.1 | 8 | 3.72 | 3.72 | 3.72 | 7.37 | 3 | 0.5 | 350 | 0.8 | 445.09804 | 94.83721 | 33.97032 | 0.3397032 | 34
CHA | SAPO-34 | 0 | 0 | 0.09 | 15.1 | 8 | 3.72 | 3.72 | 3.72 | 7.37 | 3 | 0.5 | 350 | 0.8 | 448.77451 | 94.27907 | 33.99649 | 0.3399649 | 34
CHA | SAPO-34 | 0 | 0 | 0.09 | 15.1 | 8 | 3.72 | 3.72 | 3.72 | 7.37 | 3 | 0.5 | 350 | 0.8 | 453.67647 | 93.72093 | 34.04453 | 0.3404453 | 34
CHA | SAPO-34 | 0 | 0 | 0.09 | 15.1 | 8 | 3.72 | 3.72 | 3.72 | 7.37 | 3 | 0.5 | 350 | 0.8 | 461.02941 | 93.30233 | 34.07765 | 0.3407765 | 34
CHA | SAPO-34 | 0 | 0 | 0.09 | 15.1 | 8 | 3.72 | 3.72 | 3.72 | 7.37 | 3 | 0.5 | 350 | 0.8 | 467.15686 | 92.88372 | 34.07147 | 0.3407147 | 34
CHA | SAPO-34 | 0 | 0 | 0.09 | 15.1 | 8 | 3.72 | 3.72 | 3.72 | 7.37 | 3 | 0.5 | 350 | 0.8 | 475.73529 | 92.60465 | 34.04453 | 0.3404453 | 34
CHA | SAPO-34 | 0 | 0 | 0.09 | 15.1 | 8 | 3.72 | 3.72 | 3.72 | 7.37 | 3 | 0.5 | 350 | 0.8 | 480.63725 | 92.18605 | 34.08526 | 0.3408526 | 34
CHA | SAPO-34 | 0 | 0 | 0.09 | 15.1 | 8 | 3.72 | 3.72 | 3.72 | 7.37 | 3 | 0.5 | 350 | 0.8 | 487.9902 | 91.76744 | 34.00646 | 0.3400646 | 34
CHA | SAPO-34 | 0 | 0 | 0.09 | 15.1 | 8 | 3.72 | 3.72 | 3.72 | 7.37 | 3 | 0.5 | 350 | 0.8 | 495.34314 | 91.48837 | 34.11874 | 0.3411874 | 34
CHA | SAPO-34 | 0 | 0 | 0.09 | 15.1 | 8 | 3.72 | 3.72 | 3.72 | 7.37 | 3 | 0.5 | 350 | 0.8 | 500.2451 | 91.06977 | 34.15904 | 0.3415904 | 34
CHA | SAPO-34 | 0 | 0 | 0.09 | 15.1 | 8 | 3.72 | 3.72 | 3.72 | 7.37 | 3 | 0.5 | 350 | 0.8 | 507.59804 | 90.51163 | 34.19295 | 0.3419295 | 34
CHA | SAPO-34 | 0 | 0 | 0.09 | 15.1 | 8 | 3.72 | 3.72 | 3.72 | 7.37 | 3 | 0.5 | 350 | 0.8 | 514.95098 | 89.95349 | 34.2504 | 0.342504 | 34
CHA | SAPO-34 | 0 | 0 | 0.09 | 15.1 | 8 | 3.72 | 3.72 | 3.72 | 7.37 | 3 | 0.5 | 350 | 0.8 | 519.85294 | 89.53488 | 34.26716 | 0.3426716 | 34
CHA | SAPO-34 | 0 | 0 | 0.09 | 15.1 | 8 | 3.72 | 3.72 | 3.72 | 7.37 | 3 | 0.5 | 350 | 0.8 | 525.98039 | 89.11628 | 34.35284 | 0.3435284 | 34
CHA | SAPO-34 | 0 | 0 | 0.09 | 15.1 | 8 | 3.72 | 3.72 | 3.72 | 7.37 | 3 | 0.5 | 350 | 0.8 | 532.10784 | 88.55814 | 34.41558 | 0.3441558 | 34
CHA | SAPO-34 | 0 | 0 | 0.09 | 15.1 | 8 | 3.72 | 3.72 | 3.72 | 7.37 | 3 | 0.5 | 350 | 0.8 | 539.46078 | 88.13953 | 34.40355 | 0.3440355 | 34
CHA | SAPO-34 | 0 | 0 | 0.09 | 15.1 | 8 | 3.72 | 3.72 | 3.72 | 7.37 | 3 | 0.5 | 350 | 0.8 | 544.36275 | 87.44186 | 34.56401 | 0.3456401 | 34
CHA | SAPO-34 | 0 | 0 | 0.09 | 15.1 | 8 | 3.72 | 3.72 | 3.72 | 7.37 | 3 | 0.5 | 350 | 0.8 | 550.4902 | 87.02326 | 34.72342 | 0.3472342 | 34
CHA | SAPO-34 | 0 | 0 | 0.09 | 15.1 | 8 | 3.72 | 3.72 | 3.72 | 7.37 | 3 | 0.5 | 350 | 0.8 | 556.61765 | 86.46512 | 34.72679 | 0.3472679 | 34
CHA | SAPO-34 | 0 | 0 | 0.09 | 15.1 | 8 | 3.72 | 3.72 | 3.72 | 7.37 | 3 | 0.5 | 350 | 0.8 | 571.32353 | 84.51163 | 34.53834 | 0.3453834 | 34
CHA | SAPO-34 | 0 | 0 | 0.09 | 15.1 | 8 | 3.72 | 3.72 | 3.72 | 7.37 | 3 | 0.5 | 350 | 0.8 | 588.48039 | 82.83721 | 34.63822 | 0.3463822 | 34
CHA | SAPO-34 | 0 | 0 | 0.09 | 15.1 | 8 | 3.72 | 3.72 | 3.72 | 7.37 | 3 | 0.5 | 350 | 0.8 | 595.83333 | 81.86047 | 34.638 | 0.34638 | 34
CHA | SAPO-34 | 0 | 0 | 0.09 | 15.1 | 8 | 3.72 | 3.72 | 3.72 | 7.37 | 3 | 0.5 | 350 | 0.8 | 601.96078 | 81.16279 | 34.78664 | 0.3478664 | 34
CHA | SAPO-34 | 0 | 0 | 0.09 | 15.1 | 8 | 3.72 | 3.72 | 3.72 | 7.37 | 3 | 0.5 | 350 | 0.8 | 609.31373 | 80.60465 | 34.89083 | 0.3489083 | 34
CHA | SAPO-34 | 0 | 0 | 0.09 | 15.1 | 8 | 3.72 | 3.72 | 3.72 | 7.37 | 3 | 0.5 | 350 | 0.8 | 614.21569 | 80.04651 | 34.86085 | 0.3486085 | 34
CHA | SAPO-34 | 0 | 0 | 0.09 | 15.1 | 8 | 3.72 | 3.72 | 3.72 | 7.37 | 3 | 0.5 | 350 | 0.8 | 620.34314 | 79.34884 | 34.90407 | 0.3490407 | 34
CHA | SAPO-34 | 0 | 0 | 0.09 | 15.1 | 8 | 3.72 | 3.72 | 3.72 | 7.37 | 3 | 0.5 | 350 | 0.8 | 626.47059 | 78.7907 | 35.00928 | 0.3500928 | 34
CHA | SAPO-34 | 0 | 0 | 0.09 | 15.1 | 8 | 3.72 | 3.72 | 3.72 | 7.37 | 3 | 0.5 | 350 | 0.8 | 633.82353 | 78.23256 | 35.13992 | 0.3513992 | 34
CHA | SAPO-34 | 0 | 0 | 0.09 | 15.1 | 8 | 3.72 | 3.72 | 3.72 | 7.37 | 3 | 0.5 | 350 | 0.8 | 639.95098 | 77.81395 | 35.1577 | 0.351577 | 34
CHA | SAPO-34 | 0 | 0 | 0.09 | 15.1 | 8 | 3.72 | 3.72 | 3.72 | 7.37 | 3 | 0.5 | 350 | 0.8 | 644.85294 | 77.53488 | 35.25494 | 0.3525494 | 34
CHA | SAPO-34 | 0 | 0 | 0.09 | 15.1 | 8 | 3.72 | 3.72 | 3.72 | 7.37 | 3 | 0.5 | 350 | 0.8 | 650.98039 | 76.97674 | 35.24506 | 0.3524506 | 34
CHA | SAPO-34 | 0 | 0 | 0.09 | 15.1 | 8 | 3.72 | 3.72 | 3.72 | 7.37 | 3 | 0.5 | 350 | 0.8 | 657.10784 | 76.13953 | 35.25353 | 0.3525353 | 34
CHA | SAPO-34 | 0 | 0 | 0.09 | 15.1 | 8 | 3.72 | 3.72 | 3.72 | 7.37 | 3 | 0.5 | 350 | 0.8 | 669.36275 | 73.2093 | 35.34305 | 0.3534305 | 34
CHA | SAPO-34 | 0 | 0 | 0.09 | 15.1 | 8 | 3.72 | 3.72 | 3.72 | 7.37 | 3 | 0.5 | 350 | 0.8 | 679.16667 | 72.51163 | 35.30612 | 0.3530612 | 34
CHA | SAPO-34 | 0 | 0 | 0.09 | 15.1 | 8 | 3.72 | 3.72 | 3.72 | 7.37 | 3 | 0.5 | 350 | 0.8 | 684.06863 | 72.23256 | 35.30612 | 0.3530612 | 34
CHA | SAPO-34 | 0 | 0 | 0.09 | 15.1 | 8 | 3.72 | 3.72 | 3.72 | 7.37 | 3 | 0.5 | 350 | 0.8 | 688.97059 | 71.67442 | 35.41574 | 0.3541574 | 34
CHA | SAPO-34 | 0 | 0 | 0.09 | 15.1 | 8 | 3.72 | 3.72 | 3.72 | 7.37 | 3 | 0.5 | 350 | 0.8 | 693.87255 | 70.97674 | 35.6641 | 0.356641 | 34
CHA | SAPO-34 | 0 | 0 | 0.09 | 15.1 | 8 | 3.72 | 3.72 | 3.72 | 7.37 | 3 | 0.5 | 350 | 0.8 | 698.77451 | 70.4186 | 35.67718 | 0.3567718 | 34
CHA | SAPO-34 | 0 | 0 | 0.09 | 15.1 | 8 | 3.72 | 3.72 | 3.72 | 7.37 | 3 | 0.5 | 350 | 0.8 | 703.67647 | 69.5814 | 35.81945 | 0.3581945 | 34
CHA | SAPO-34 | 0 | 0 | 0.09 | 15.1 | 8 | 3.72 | 3.72 | 3.72 | 7.37 | 3 | 0.5 | 350 | 0.8 | 712.2549 | 68.32558 | 35.8372 | 0.358372 | 34
CHA | SAPO-34 | 0 | 0 | 0.09 | 15.1 | 8 | 3.72 | 3.72 | 3.72 | 7.37 | 3 | 0.5 | 350 | 0.8 | 718.38235 | 67.62791 | 35.81771 | 0.3581771 | 34
CHA | SAPO-34 | 0 | 0 | 0.09 | 15.1 | 8 | 3.72 | 3.72 | 3.72 | 7.37 | 3 | 0.5 | 350 | 0.8 | 723.28431 | 67.06977 | 35.95761 | 0.3595761 | 34
CHA | SAPO-34 | 0 | 0 | 0.09 | 15.1 | 8 | 3.72 | 3.72 | 3.72 | 7.37 | 3 | 0.5 | 350 | 0.8 | 729.41176 | 66.37209 | 36.1411 | 0.361411 | 34
CHA | SAPO-34 | 0 | 0 | 0.09 | 15.1 | 8 | 3.72 | 3.72 | 3.72 | 7.37 | 3 | 0.5 | 350 | 0.8 | 735.53922 | 65.67442 | 36.19666 | 0.3619666 | 34
CHA | SAPO-34 | 0 | 0 | 0.09 | 15.1 | 8 | 3.72 | 3.72 | 3.72 | 7.37 | 3 | 0.5 | 350 | 0.8 | 739.21569 | 64.97674 | 36.30373 | 0.3630373 | 34
CHA | SAPO-34 | 0 | 0 | 0.09 | 15.1 | 8 | 3.72 | 3.72 | 3.72 | 7.37 | 3 | 0.5 | 350 | 0.8 | 744.11765 | 64.13953 | 36.34508 | 0.3634508 | 34
CHA | SAPO-34 | 0 | 0 | 0.09 | 15.1 | 8 | 3.72 | 3.72 | 3.72 | 7.37 | 3 | 0.5 | 350 | 0.8 | 751.47059 | 62.32558 | 36.38413 | 0.3638413 | 34
CHA | SAPO-34 | 0 | 0 | 0.09 | 15.1 | 8 | 3.72 | 3.72 | 3.72 | 7.37 | 3 | 0.5 | 350 | 0.8 | 762.5 | 61.48837 | 36.56772 | 0.3656772 | 34
CHA | SAPO-34 | 0 | 0 | 0.09 | 15.1 | 8 | 3.72 | 3.72 | 3.72 | 7.37 | 3 | 0.5 | 350 | 0.8 | 771.07843 | 60.65116 | 36.71283 | 0.3671283 | 34
CHA | SAPO-34 | 0 | 0 | 0.09 | 15.1 | 8 | 3.72 | 3.72 | 3.72 | 7.37 | 3 | 0.5 | 350 | 0.8 | 777.20588 | 59.39535 | 36.79035 | 0.3679035 | 34
CHA | SAPO-34 | 0 | 0 | 0.09 | 15.1 | 8 | 3.72 | 3.72 | 3.72 | 7.37 | 3 | 0.5 | 350 | 0.8 | 785.78431 | 58.69767 | 36.79114 | 0.3679114 | 34
CHA | SAPO-34 | 0 | 0 | 0.09 | 15.1 | 8 | 3.72 | 3.72 | 3.72 | 7.37 | 3 | 0.5 | 350 | 0.8 | 790.68627 | 58 | 36.64193 | 0.3664193 | 34
CHA | SAPO-34 | 0 | 0 | 0.09 | 15.1 | 8 | 3.72 | 3.72 | 3.72 | 7.37 | 3 | 0.5 | 350 | 0.8 | 795.58824 | 57.44186 | 36.80558 | 0.3680558 | 34
CHA | SAPO-34 | 0 | 0 | 0.09 | 15.1 | 8 | 3.72 | 3.72 | 3.72 | 7.37 | 3 | 0.5 | 350 | 0.8 | 800.4902 | 56.60465 | 37.01299 | 0.3701299 | 34
CHA | SAPO-34 | 0 | 0 | 0.09 | 15.1 | 8 | 3.72 | 3.72 | 3.72 | 7.37 | 3 | 0.5 | 350 | 0.8 | 806.61765 | 55.2093 | 36.88579 | 0.3688579 | 34
CHA | SAPO-34 | 0 | 0 | 0.09 | 15.1 | 8 | 3.72 | 3.72 | 3.72 | 7.37 | 3 | 0.5 | 350 | 0.8 | 816.42157 | 54.37209 | 36.71614 | 0.3671614 | 34
CHA | SAPO-34 | 0 | 0 | 0.09 | 15.1 | 8 | 3.72 | 3.72 | 3.72 | 7.37 | 3 | 0.5 | 350 | 0.8 | 826.22549 | 51.72093 | 36.85585 | 0.3685585 | 34
CHA | SAPO-34 | 0 | 0 | 0.09 | 15.1 | 8 | 3.72 | 3.72 | 3.72 | 7.37 | 3 | 0.5 | 350 | 0.8 | 838.48039 | 50.74419 | 37.01299 | 0.3701299 | 34
CHA | SAPO-34 | 0 | 0 | 0.09 | 15.1 | 8 | 3.72 | 3.72 | 3.72 | 7.37 | 3 | 0.5 | 350 | 0.8 | 847.05882 | 49.90698 | 37.04595 | 0.3704595 | 34
CHA | SAPO-34 | 0 | 0 | 0.09 | 15.1 | 8 | 3.72 | 3.72 | 3.72 | 7.37 | 3 | 0.5 | 350 | 0.8 | 854.41176 | 47.67442 | 37.16141 | 0.3716141 | 34
CHA | SAPO-34 | 0 | 0 | 0.09 | 15.1 | 8 | 3.72 | 3.72 | 3.72 | 7.37 | 3 | 0.5 | 350 | 0.8 | 855.63725 | 49.06977 | 37.18947 | 0.3718947 | 34
CHA | SAPO-34 | 0 | 0 | 0.09 | 15.1 | 8 | 3.72 | 3.72 | 3.72 | 7.37 | 3 | 0.5 | 350 | 0.8 | 867.89216 | 47.11628 | 37.38404 | 0.3738404 | 34
CHA | SAPO-34 | 0 | 0 | 0.09 | 15.1 | 8 | 3.72 | 3.72 | 3.72 | 7.37 | 3 | 0.5 | 350 | 0.8 | 876.47059 | 45.16279 | 37.48972 | 0.3748972 | 34
CHA | SAPO-34 | 0 | 0 | 0.09 | 15.1 | 8 | 3.72 | 3.72 | 3.72 | 7.37 | 3 | 0.5 | 350 | 0.8 | 886.27451 | 43.76744 | 37.60668 | 0.3760668 | 34
CHA | SAPO-34 | 0 | 0 | 0.09 | 15.1 | 8 | 3.72 | 3.72 | 3.72 | 7.37 | 3 | 0.5 | 350 | 0.8 | 897.30392 | 42.37209 | 37.76311 | 0.3776311 | 34
CHA | SAPO-34 | 0 | 0 | 0.09 | 15.1 | 8 | 3.72 | 3.72 | 3.72 | 7.37 | 3 | 0.5 | 350 | 0.8 | 912.0098 | 40.69767 | 37.7551 | 0.377551 | 34
CHA | SAPO-34 | 0 | 0 | 0.09 | 15.1 | 8 | 3.72 | 3.72 | 3.72 | 7.37 | 3 | 0.5 | 350 | 0.8 | 936.51961 | 37.90698 | 37.83279 | 0.3783279 | 34
CHA | SAPO-34 | 0 | 0 | 0.09 | 15.1 | 8 | 3.72 | 3.72 | 3.72 | 7.37 | 3 | 0.5 | 350 | 0.8 | 948.77451 | 36.7907 | 37.90353 | 0.3790353 | 34
CHA | SAPO-34 | 0 | 0 | 0.09 | 15.1 | 8 | 3.72 | 3.72 | 3.72 | 7.37 | 3 | 0.5 | 350 | 0.8 | 965.93137 | 34.4186 | 37.99457 | 0.3799457 | 34
CHA | SAPO-34 | 0 | 0 | 0.09 | 15.1 | 8 | 3.72 | 3.72 | 3.72 | 7.37 | 3 | 0.5 | 350 | 0.8 | 978.18627 | 33.16279 | 38.20037 | 0.3820037 | 34
CHA | SAPO-34 | 0 | 0 | 0.09 | 15.1 | 8 | 3.72 | 3.72 | 3.72 | 7.37 | 3 | 0.5 | 350 | 0.8 | 991.66667 | 31.34884 | 38.32954 | 0.3832954 | 34
CHA | SAPO-34 | 0 | 0 | 0.09 | 15.1 | 8 | 3.72 | 3.72 | 3.72 | 7.37 | 3 | 0.5 | 350 | 0.8 | 1002.69608 | 30.37209 | 38.34879 | 0.3834879 | 34
CHA | SAPO-34 | 0 | 0 | 0.09 | 15.1 | 8 | 3.72 | 3.72 | 3.72 | 7.37 | 3 | 0.5 | 350 | 0.8 | 1007.59804 | 29.53488 | 38.51828 | 0.3851828 | 34
CHA | SAPO-34 | 0 | 0 | 0.09 | 15.1 | 8 | 3.72 | 3.72 | 3.72 | 7.37 | 3 | 0.5 | 350 | 0.8 | 1012.5 | 28.83721 | 38.57143 | 0.3857143 | 34
CHA | SAPO-34 | 0 | 0 | 0.09 | 15.1 | 8 | 3.72 | 3.72 | 3.72 | 7.37 | 3 | 0.5 | 350 | 0.8 | 1019.85294 | 28.13953 | 38.6801 | 0.386801 | 34
CHA | SAPO-34 | 0 | 0 | 0.09 | 15.1 | 8 | 3.72 | 3.72 | 3.72 | 7.37 | 3 | 0.5 | 350 | 0.8 | 1027.20588 | 27.5814 | 38.89945 | 0.3889945 | 34
CHA | SAPO-34 | 0 | 0 | 0.09 | 15.1 | 8 | 3.72 | 3.72 | 3.72 | 7.37 | 3 | 0.5 | 350 | 0.8 | 1033.33333 | 26.46512 | 39.09091 | 0.3909091 | 34
CHA | SAPO-34 | 0 | 0 | 0.09 | 15.1 | 8 | 3.72 | 3.72 | 3.72 | 7.37 | 3 | 0.5 | 350 | 0.8 | 1039.46078 | 25.76744 | 39.27977 | 0.3927977 | 34
CHA | SAPO-34 | 0 | 0 | 0.09 | 15.1 | 8 | 3.72 | 3.72 | 3.72 | 7.37 | 3 | 0.5 | 350 | 0.8 | 1045.58824 | 25.06977 | 39.16714 | 0.3916714 | 34
CHA | SAPO-34 | 0 | 0 | 0.09 | 15.1 | 8 | 3.72 | 3.72 | 3.72 | 7.37 | 3 | 0.5 | 350 | 0.8 | 1051.71569 | 24.37209 | 39.23933 | 0.3923933 | 34
CHA | SAPO-34 | 0 | 0 | 0.09 | 15.1 | 8 | 3.72 | 3.72 | 3.72 | 7.37 | 3 | 0.5 | 350 | 0.8 | 1059.06863 | 23.95349 | 39.48336 | 0.3948336 | 34
CHA | SAPO-34 | 0 | 0 | 0.09 | 15.1 | 8 | 3.72 | 3.72 | 3.72 | 7.37 | 3 | 0.5 | 350 | 0.8 | 1066.42157 | 22.97674 | 39.76137 | 0.3976137 | 34
CHA | SAPO-34 | 0 | 0 | 0.09 | 15.1 | 8 | 3.72 | 3.72 | 3.72 | 7.37 | 3 | 0.5 | 350 | 0.8 | 1071.32353 | 22.27907 | 39.83302 | 0.3983302 | 34
CHA | SAPO-34 | 0 | 0 | 0.09 | 15.1 | 8 | 3.72 | 3.72 | 3.72 | 7.37 | 3 | 0.5 | 350 | 0.8 | 1076.22549 | 21.72093 | 39.92918 | 0.3992918 | 34
CHA | SAPO-34 | 0 | 0 | 0.09 | 15.1 | 8 | 3.72 | 3.72 | 3.72 | 7.37 | 3 | 0.5 | 350 | 0.8 | 1083.57843 | 21.16279 | 40.05566 | 0.4005566 | 34
CHA | SAPO-34 | 0 | 0 | 0.09 | 15.1 | 8 | 3.72 | 3.72 | 3.72 | 7.37 | 3 | 0.5 | 350 | 0.8 | 1089.70588 | 20.60465 | 40.26493 | 0.4026493 | 34
CHA | SAPO-34 | 0 | 0 | 0.09 | 15.1 | 8 | 3.72 | 3.72 | 3.72 | 7.37 | 3 | 0.5 | 350 | 0.8 | 1100.73529 | 20.04651 | 40.27829 | 0.4027829 | 34
CHA | SAPO-34 | 0 | 0 | 0.09 | 15.1 | 8 | 3.72 | 3.72 | 3.72 | 7.37 | 3 | 0.5 | 350 | 0.8 | 1105.63725 | 19.06977 | 40.46229 | 0.4046229 | 34
CHA | SAPO-34 | 0 | 0 | 0.09 | 15.1 | 8 | 3.72 | 3.72 | 3.72 | 7.37 | 3 | 0.5 | 350 | 0.8 | 1110.53922 | 18.65116 | 40.50093 | 0.4050093 | 34
CHA | SAPO-34 | 0 | 0 | 0.09 | 15.1 | 8 | 3.72 | 3.72 | 3.72 | 7.37 | 3 | 0.5 | 350 | 0.8 | 1115.44118 | 18.09302 | 40.68713 | 0.4068713 | 34
CHA | SAPO-34 | 0 | 0 | 0.09 | 15.1 | 8 | 3.72 | 3.72 | 3.72 | 7.37 | 3 | 0.5 | 350 | 0.8 | 1120.34314 | 17.53488 | 40.79777 | 0.4079777 | 34
CHA | SAPO-34 | 0 | 0 | 0.09 | 15.1 | 8 | 3.72 | 3.72 | 3.72 | 7.37 | 3 | 0.5 | 350 | 0.8 | 1126.47059 | 16.97674 | 41.05395 | 0.4105395 | 34
CHA | SAPO-34 | 0 | 0 | 0.09 | 15.1 | 8 | 3.72 | 3.72 | 3.72 | 7.37 | 3 | 0.5 | 350 | 0.8 | 1132.59804 | 16.55814 | 41.24304 | 0.4124304 | 34
CHA | SAPO-34 | 0 | 0 | 0.09 | 15.1 | 8 | 3.72 | 3.72 | 3.72 | 7.37 | 3 | 0.5 | 350 | 0.8 | 1138.72549 | 16.13953 | 41.36775 | 0.4136775 | 34
CHA | SAPO-34 | 0 | 0 | 0.09 | 15.1 | 8 | 3.72 | 3.72 | 3.72 | 7.37 | 3 | 0.5 | 350 | 0.8 | 1146.07843 | 15.5814 | 41.39147 | 0.4139147 | 34
CHA | SAPO-34 | 0 | 0 | 0.09 | 15.1 | 8 | 3.72 | 3.72 | 3.72 | 7.37 | 3 | 0.5 | 350 | 0.8 | 1154.65686 | 15.02326 | 41.46568 | 0.4146568 | 34
CHA | SAPO-34 | 0 | 0 | 0.09 | 15.1 | 8 | 3.72 | 3.72 | 3.72 | 7.37 | 3 | 0.5 | 350 | 0.8 | 1162.0098 | 14.46512 | 41.68831 | 0.4168831 | 34
CHA | SAPO-34 | 0 | 0 | 0.09 | 15.1 | 8 | 3.72 | 3.72 | 3.72 | 7.37 | 3 | 0.5 | 350 | 0.8 | 1168.13725 | 13.90698 | 41.73602 | 0.4173602 | 34
CHA | SAPO-34 | 0 | 0 | 0.09 | 15.1 | 8 | 3.72 | 3.72 | 3.72 | 7.37 | 3 | 0.5 | 350 | 0.8 | 1174.26471 | 13.06977 | 41.68831 | 0.4168831 | 34
CHA | SAPO-34 | 0 | 0 | 0.09 | 15.1 | 8 | 3.72 | 3.72 | 3.72 | 7.37 | 3 | 0.5 | 350 | 0.8 | 1184.06863 | 12.09302 | 41.80684 | 0.4180684 | 34
CHA | SAPO-34 | 0 | 0 | 0.09 | 15.1 | 8 | 3.72 | 3.72 | 3.72 | 7.37 | 3 | 0.5 | 350 | 0.8 | 1198.77451 | 11.11628 | 41.98516 | 0.4198516 | 34
CHA | SAPO-34 | 0 | 0 | 0.09 | 15.1 | 8 | 3.72 | 3.72 | 3.72 | 7.37 | 3 | 0.5 | 350 | 0.8 | 1211.02941 | 10.55814 | 42.28503 | 0.4228503 | 34
CHA | SAPO-34 | 0 | 0 | 0.09 | 15.1 | 8 | 3.72 | 3.72 | 3.72 | 7.37 | 3 | 0.5 | 350 | 0.8 | 1223.28431 | 9.72093 | 42.50464 | 0.4250464 | 34
CHA | SAPO-34 | 0 | 0 | 0.09 | 15.1 | 8 | 3.72 | 3.72 | 3.72 | 7.37 | 3 | 0.5 | 350 | 0.8 | 1242.89216 | 8.88372 | 42.82199 | 0.4282199 | 34
CHA | SAPO-34 | 0 | 0 | 0.09 | 15.1 | 8 | 3.72 | 3.72 | 3.72 | 7.37 | 3 | 0.5 | 350 | 0.8 | 1255.14706 | 7.76744 | 43.17254 | 0.4317254 | 34
CHA | SAPO-34 | 0 | 0 | 0.09 | 15.1 | 8 | 3.72 | 3.72 | 3.72 | 7.37 | 3 | 0.5 | 350 | 0.8 | 1267.40196 | 7.34884 | 43.61168 | 0.4361168 | 34
CHA | SAPO-34 | 0 | 0 | 0.09 | 15.1 | 8 | 3.72 | 3.72 | 3.72 | 7.37 | 3 | 0.5 | 350 | 0.8 | 1278.43137 | 7.06977 | 43.91466 | 0.4391466 | 34
CHA | SAPO-34 | 0 | 0 | 0.09 | 15.1 | 8 | 3.72 | 3.72 | 3.72 | 7.37 | 3 | 0.5 | 350 | 0.8 | 1287.0098 | 6.37209 | 44.10968 | 0.4410968 | 34
CHA | SAPO-34 | 0 | 0 | 0.09 | 15.1 | 8 | 3.72 | 3.72 | 3.72 | 7.37 | 3 | 0.5 | 350 | 0.8 | 1294.36275 | 5.95349 | 44.73098 | 0.4473098 | 34
CHA | SAPO-34 | 0 | 0 | 0.09 | 15.1 | 8 | 3.72 | 3.72 | 3.72 | 7.37 | 3 | 0.5 | 350 | 0.8 | 1304.16667 | 5.67442 | 45.10204 | 0.4510204 | 34
CHA | SAPO-34 | 0 | 0 | 0.09 | 15.1 | 8 | 3.72 | 3.72 | 3.72 | 7.37 | 3 | 0.5 | 350 | 0.8 | 1313.97059 | 5.53488 | 45.51075 | 0.4551075 | 34
CHA | SAPO-34 | 0 | 0 | 0.09 | 15.1 | 8 | 3.72 | 3.72 | 3.72 | 7.37 | 3 | 0.5 | 350 | 0.8 | 1321.32353 | 5.25581 | 45.75699 | 0.4575699 | 34
CHA | SAPO-34 | 0 | 0 | 0.09 | 15.1 | 8 | 3.72 | 3.72 | 3.72 | 7.37 | 3 | 0.5 | 350 | 0.8 | 1328.67647 | 4.83721 | 46.58627 | 0.4658627 | 34
CHA | SAPO-34 | 0 | 0 | 0.09 | 15.1 | 8 | 3.72 | 3.72 | 3.72 | 7.37 | 3 | 0.5 | 350 | 0.8 | 1333.57843 | 4.55814 | 47.08928 | 0.4708928 | 34
CHA | SAPO-34 | 0 | 0 | 0.09 | 15.1 | 8 | 3.72 | 3.72 | 3.72 | 7.37 | 3 | 0.5 | 350 | 0.8 | 1340.93137 | 4.4186 | 47.72843 | 0.4772843 | 34
CHA | SAPO-34 | 0 | 0 | 0.09 | 15.1 | 8 | 3.72 | 3.72 | 3.72 | 7.37 | 3 | 0.5 | 350 | 0.8 | 1345.83333 | 4.27907 | 48.6498 | 0.486498 | 34
CHA | SAPO-34 | 0 | 0 | 0.09 | 15.1 | 8 | 3.72 | 3.72 | 3.72 | 7.37 | 3 | 0.5 | 350 | 0.8 | 1353.18627 | 4.13953 | 49.06967 | 0.4906967 | 34
CHA | SAPO-34 | 0 | 0 | 0.09 | 15.1 | 8 | 3.72 | 3.72 | 3.72 | 7.37 | 3 | 0.5 | 350 | 0.8 | 1360.53922 | 4.13953 | 49.61576 | 0.4961576 | 34
MFI | T-HZ-40 | 0 | 1 | 0.02857143 | 18.4 | 10 | 4.7 | 4.46 | 4.46 | 6.63 | 3 | 0.2725 | 450 | 4.23 | 25.21008 | 100 | 10.83984375 | 0.1083984375 | 35
MFI | T-HZ-40 | 0 | 1 | 0.02857143 | 18.4 | 10 | 4.7 | 4.46 | 4.46 | 6.63 | 3 | 0.2725 | 450 | 4.23 | 75.63025 | 100 | 11.5234375 | 0.115234375 | 35
MFI | T-HZ-40 | 0 | 1 | 0.02857143 | 18.4 | 10 | 4.7 | 4.46 | 4.46 | 6.63 | 3 | 0.2725 | 450 | 4.23 | 193.2773 | 100 | 12.3046875 | 0.123046875 | 35
MFI | T-HZ-40 | 0 | 1 | 0.02857143 | 18.4 | 10 | 4.7 | 4.46 | 4.46 | 6.63 | 3 | 0.2725 | 450 | 4.23 | 319.3277 | 99.14671 | 12.5 | 0.125 | 35
MFI | T-HZ-40 | 0 | 1 | 0.02857143 | 18.4 | 10 | 4.7 | 4.46 | 4.46 | 6.63 | 3 | 0.2725 | 450 | 4.23 | 436.9748 | 98.57784 | 12.109375 | 0.12109375 | 35
MFI | T-HZ-40 | 0 | 1 | 0.02857143 | 18.4 | 10 | 4.7 | 4.46 | 4.46 | 6.63 | 3 | 0.2725 | 450 | 4.23 | 554.6218 | 97.72455 | 11.71875 | 0.1171875 | 35
MFI | T-HZ-40 | 0 | 1 | 0.02857143 | 18.4 | 10 | 4.7 | 4.46 | 4.46 | 6.63 | 3 | 0.2725 | 450 | 4.23 | 676.4706 | 93.17365 | 11.328125 | 0.11328125 | 35
MFI | T-HZ-40 | 0 | 1 | 0.02857143 | 18.4 | 10 | 4.7 | 4.46 | 4.46 | 6.63 | 3 | 0.2725 | 450 | 4.23 | 815.1261 | 72.12575 | 10.546875 | 0.10546875 | 35
MFI | T-HZ-40 | 0 | 1 | 0.02857143 | 18.4 | 10 | 4.7 | 4.46 | 4.46 | 6.63 | 3 | 0.2725 | 450 | 4.23 | 932.7731 | 45.38922 | 11.9140625 | 0.119140625 | 35
MFI | T-HZ-40 | 0 | 1 | 0.02857143 | 18.4 | 10 | 4.7 | 4.46 | 4.46 | 6.63 | 3 | 0.2725 | 450 | 4.23 | 1050.42 | 33.72754 | 8.984375 | 0.08984375 | 35
MFI | T-HZ-40 | 0 | 1 | 0.02857143 | 18.4 | 10 | 4.7 | 4.46 | 4.46 | 6.63 | 3 | 0.2725 | 450 | 4.23 | 1176.471 | 30.88323 | 7.2265625 | 0.072265625 | 35
MFI | T-HZ-80 | 0 | 1 | 0.01190476 | 18.4 | 10 | 4.7 | 4.46 | 4.46 | 6.63 | 3 | 0.2725 | 450 | 4.23 | 33.64486 | 100 | 12.25399 | 0.1225399 | 36
MFI | T-HZ-80 | 0 | 1 | 0.01190476 | 18.4 | 10 | 4.7 | 4.46 | 4.46 | 6.63 | 3 | 0.2725 | 450 | 4.23 | 117.757 | 100 | 12.25865 | 0.1225865 | 36
MFI | T-HZ-80 | 0 | 1 | 0.01190476 | 18.4 | 10 | 4.7 | 4.46 | 4.46 | 6.63 | 3 | 0.2725 | 450 | 4.23 | 235.514 | 100 | 11.7674 | 0.117674 | 36
MFI | T-HZ-80 | 0 | 1 | 0.01190476 | 18.4 | 10 | 4.7 | 4.46 | 4.46 | 6.63 | 3 | 0.2725 | 450 | 4.23 | 403.7383 | 100 | 10.94581 | 0.1094581 | 36
MFI | T-HZ-80 | 0 | 1 | 0.01190476 | 18.4 | 10 | 4.7 | 4.46 | 4.46 | 6.63 | 3 | 0.2725 | 450 | 4.23 | 571.9626 | 100 | 10.29133 | 0.1029133 | 36
MFI | T-HZ-80 | 0 | 1 | 0.01190476 | 18.4 | 10 | 4.7 | 4.46 | 4.46 | 6.63 | 3 | 0.2725 | 450 | 4.23 | 723.3645 | 98.23279 | 9.636073 | 0.09636073 | 36
MFI | T-HZ-80 | 0 | 1 | 0.01190476 | 18.4 | 10 | 4.7 | 4.46 | 4.46 | 6.63 | 3 | 0.2725 | 450 | 4.23 | 891.5888 | 97.0799 | 8.981594 | 0.08981594 | 36
MFI | T-HZ-80 | 0 | 1 | 0.01190476 | 18.4 | 10 | 4.7 | 4.46 | 4.46 | 6.63 | 3 | 0.2725 | 450 | 4.23 | 1076.636 | 96.5287 | 8.162329 | 0.08162329 | 36
MFI | T-HZ-80 | 0 | 1 | 0.01190476 | 18.4 | 10 | 4.7 | 4.46 | 4.46 | 6.63 | 3 | 0.2725 | 450 | 4.23 | 1228.037 | 93.59177 | 7.507851 | 0.07507851 | 36
MFI | T-HZ-80 | 0 | 1 | 0.01190476 | 18.4 | 10 | 4.7 | 4.46 | 4.46 | 6.63 | 3 | 0.2725 | 450 | 4.23 | 1413.084 | 85.26907 | 6.85104 | 0.0685104 | 36
MFI | T-HZ-80 | 0 | 1 | 0.01190476 | 18.4 | 10 | 4.7 | 4.46 | 4.46 | 6.63 | 3 | 0.2725 | 450 | 4.23 | 1530.841 | 72.15387 | 6.691695 | 0.06691695 | 36
MFI | T-HZ-80 | 0 | 1 | 0.01190476 | 18.4 | 10 | 4.7 | 4.46 | 4.46 | 6.63 | 3 | 0.2725 | 450 | 4.23 | 1598.131 | 69.47781 | 6.696359 | 0.06696359 | 36
AFV | H-SAPO-57(h) | 0 | 0 | 0.29 | 15.7 | 8 | 3.46 | 3.46 | 2.48 | 7.08 | 2 | 1.5 | 350 | 0.67 | 3.921569 | 100 | 43.66197 | 0.4366197 | 37
AFV | H-SAPO-57(h) | 0 | 0 | 0.29 | 15.7 | 8 | 3.46 | 3.46 | 2.48 | 7.08 | 2 | 1.5 | 350 | 0.67 | 45.09804 | 96.40288 | 49.29577 | 0.4929577 | 37
AFV | H-SAPO-57(h) | 0 | 0 | 0.29 | 15.7 | 8 | 3.46 | 3.46 | 2.48 | 7.08 | 2 | 1.5 | 350 | 0.67 | 86.27451 | 85.97122 | 50.70423 | 0.5070423 | 37
AFV | H-SAPO-57(h) | 0 | 0 | 0.29 | 15.7 | 8 | 3.46 | 3.46 | 2.48 | 7.08 | 2 | 1.5 | 350 | 0.67 | 127.451 | 66.36691 | 50.70423 | 0.5070423 | 37
AFV | H-SAPO-57(h) | 0 | 0 | 0.29 | 15.7 | 8 | 3.46 | 3.46 | 2.48 | 7.08 | 2 | 1.5 | 350 | 0.67 | 168.6275 | 44.60432 | 47.88732 | 0.4788732 | 37
AFV | H-SAPO-57(h) | 0 | 0 | 0.29 | 15.7 | 8 | 3.46 | 3.46 | 2.48 | 7.08 | 2 | 1.5 | 350 | 0.67 | 208.8235 | 32.55396 | 40.14085 | 0.4014085 | 37
AFV | H-SAPO-57(h) | 0 | 0 | 0.29 | 15.7 | 8 | 3.46 | 3.46 | 2.48 | 7.08 | 2 | 1.5 | 350 | 0.67 | 250 | 24.46043 | 28.16901 | 0.2816901 | 37
AFV | H-SAPO-57(h) | 0 | 0 | 0.29 | 15.7 | 8 | 3.46 | 3.46 | 2.48 | 7.08 | 2 | 1.5 | 350 | 0.67 | 290.1961 | 19.78417 | 18.30986 | 0.1830986 | 37
AFV | H-SAPO-57(h) | 0 | 0 | 0.29 | 15.7 | 8 | 3.46 | 3.46 | 2.48 | 7.08 | 2 | 1.5 | 350 | 0.67 | 332.3529 | 16.36691 | 11.26761 | 0.1126761 | 37
AFV | H-SAPO-57(h) | 0 | 0 | 0.29 | 15.7 | 8 | 3.46 | 3.46 | 2.48 | 7.08 | 2 | 1.5 | 350 | 0.67 | 372.549 | 13.84892 | 8.450704 | 0.08450704 | 37
AFV | H-SAPO-57(h) | 0 | 0 | 0.29 | 15.7 | 8 | 3.46 | 3.46 | 2.48 | 7.08 | 2 | 1.5 | 350 | 0.67 | 413.7255 | 12.41007 | 6.338028 | 0.06338028 | 37
AFV | H-SAPO-57(h) | 0 | 0 | 0.29 | 15.7 | 8 | 3.46 | 3.46 | 2.48 | 7.08 | 2 | 1.5 | 350 | 0.67 | 454.902 | 10.79137 | 5.633803 | 0.05633803 | 37
AFV | H-SAPO-57(h) | 0 | 0 | 0.29 | 15.7 | 8 | 3.46 | 3.46 | 2.48 | 7.08 | 2 | 1.5 | 350 | 0.67 | 496.0784 | 9.892086 | 4.929577 | 0.04929577 | 37
AFV | H-SAPO-57(h) | 0 | 0 | 0.29 | 15.7 | 8 | 3.46 | 3.46 | 2.48 | 7.08 | 2 | 1.5 | 350 | 0.67 | 536.2745 | 8.81295 |  |  | 37
AVL | H-SAPO-59(h) | 0 | 0 | 0.2 | 15.8 | 8 | 3.55 | 3.55 | 2.48 | 7.14 | 2 | 1.5 | 350 | 0.67 | 3.921569 | 100 | 34.51327 | 0.3451327 | 38
AVL | H-SAPO-59(h) | 0 | 0 | 0.2 | 15.8 | 8 | 3.55 | 3.55 | 2.48 | 7.14 | 2 | 1.5 | 350 | 0.67 | 45.09804 | 100 | 37.16814 | 0.3716814 | 38
AVL | H-SAPO-59(h) | 0 | 0 | 0.2 | 15.8 | 8 | 3.55 | 3.55 | 2.48 | 7.14 | 2 | 1.5 | 350 | 0.67 | 86.27451 | 100 | 38.49558 | 0.3849558 | 38
AVL | H-SAPO-59(h) | 0 | 0 | 0.2 | 15.8 | 8 | 3.55 | 3.55 | 2.48 | 7.14 | 2 | 1.5 | 350 | 0.67 | 127.451 | 100 | 39.38053 | 0.3938053 | 38
AVL | H-SAPO-59(h) | 0 | 0 | 0.2 | 15.8 | 8 | 3.55 | 3.55 | 2.48 | 7.14 | 2 | 1.5 | 350 | 0.67 | 168.6275 | 99.46043 | 40.26549 | 0.4026549 | 38
AVL | H-SAPO-59(h) | 0 | 0 | 0.2 | 15.8 | 8 | 3.55 | 3.55 | 2.48 | 7.14 | 2 | 1.5 | 350 | 0.67 | 208.8235 | 97.84173 | 40.26549 | 0.4026549 | 38
AVL | H-SAPO-59(h) | 0 | 0 | 0.2 | 15.8 | 8 | 3.55 | 3.55 | 2.48 | 7.14 | 2 | 1.5 | 350 | 0.67 | 250 | 94.60432 | 39.82301 | 0.3982301 | 38
AVL | H-SAPO-59(h) | 0 | 0 | 0.2 | 15.8 | 8 | 3.55 | 3.55 | 2.48 | 7.14 | 2 | 1.5 | 350 | 0.67 | 290.1961 | 89.02878 | 38.0531 | 0.380531 | 38
AVL | H-SAPO-59(h) | 0 | 0 | 0.2 | 15.8 | 8 | 3.55 | 3.55 | 2.48 | 7.14 | 2 | 1.5 | 350 | 0.67 | 332.3529 | 80.7554 | 36.28319 | 0.3628319 | 38
AVL | H-SAPO-59(h) | 0 | 0 | 0.2 | 15.8 | 8 | 3.55 | 3.55 | 2.48 | 7.14 | 2 | 1.5 | 350 | 0.67 | 372.549 | 68.70504 | 31.85841 | 0.3185841 | 38
AVL | H-SAPO-59(h) | 0 | 0 | 0.2 | 15.8 | 8 | 3.55 | 3.55 | 2.48 | 7.14 | 2 | 1.5 | 350 | 0.67 | 413.7255 | 55.21583 | 26.10619 | 0.2610619 | 38
AVL | H-SAPO-59(h) | 0 | 0 | 0.2 | 15.8 | 8 | 3.55 | 3.55 | 2.48 | 7.14 | 2 | 1.5 | 350 | 0.67 | 454.902 | 43.52518 | 20.79646 | 0.2079646 | 38
AVL | H-SAPO-59(h) | 0 | 0 | 0.2 | 15.8 | 8 | 3.55 | 3.55 | 2.48 | 7.14 | 2 | 1.5 | 350 | 0.67 | 496.0784 | 33.45324 | 16.81416 | 0.1681416 | 38
AVL | H-SAPO-59(h) | 0 | 0 | 0.2 | 15.8 | 8 | 3.55 | 3.55 | 2.48 | 7.14 | 2 | 1.5 | 350 | 0.67 | 536.2745 | 28.41727 |  |  | 38
CHA | H-SAPO-34 | 0 | 0 | 0.1 | 15.1 | 8 | 3.72 | 3.72 | 3.72 | 7.37 | 3 | 1.5 | 350 | 0.67 | 3.921569 | 100 | 37.61062 | 0.3761062 | 39
CHA | H-SAPO-34 | 0 | 0 | 0.1 | 15.1 | 8 | 3.72 | 3.72 | 3.72 | 7.37 | 3 | 1.5 | 350 | 0.67 | 45.09804 | 100 | 38.93805 | 0.3893805 | 39
CHA | H-SAPO-34 | 0 | 0 | 0.1 | 15.1 | 8 | 3.72 | 3.72 | 3.72 | 7.37 | 3 | 1.5 | 350 | 0.67 | 86.27451 | 100 | 40.26549 | 0.4026549 | 39
CHA | H-SAPO-34 | 0 | 0 | 0.1 | 15.1 | 8 | 3.72 | 3.72 | 3.72 | 7.37 | 3 | 1.5 | 350 | 0.67 | 127.451 | 100 | 40.26549 | 0.4026549 | 39
CHA | H-SAPO-34 | 0 | 0 | 0.1 | 15.1 | 8 | 3.72 | 3.72 | 3.72 | 7.37 | 3 | 1.5 | 350 | 0.67 | 168.6275 | 100 | 40.70796 | 0.4070796 | 39
CHA | H-SAPO-34 | 0 | 0 | 0.1 | 15.1 | 8 | 3.72 | 3.72 | 3.72 | 7.37 | 3 | 1.5 | 350 | 0.67 | 208.8235 | 100 | 41.15044 | 0.4115044 | 39
CHA | H-SAPO-34 | 0 | 0 | 0.1 | 15.1 | 8 | 3.72 | 3.72 | 3.72 | 7.37 | 3 | 1.5 | 350 | 0.67 | 250 | 99.82014 | 42.47788 | 0.4247788 | 39
CHA | H-SAPO-34 | 0 | 0 | 0.1 | 15.1 | 8 | 3.72 | 3.72 | 3.72 | 7.37 | 3 | 1.5 | 350 | 0.67 | 290.1961 | 99.46043 | 42.0354 | 0.420354 | 39
CHA | H-SAPO-34 | 0 | 0 | 0.1 | 15.1 | 8 | 3.72 | 3.72 | 3.72 | 7.37 | 3 | 1.5 | 350 | 0.67 | 332.3529 | 99.82014 | 41.59292 | 0.4159292 | 39
CHA | H-SAPO-34 | 0 | 0 | 0.1 | 15.1 | 8 | 3.72 | 3.72 | 3.72 | 7.37 | 3 | 1.5 | 350 | 0.67 | 372.549 | 98.20144 | 42.0354 | 0.420354 | 39
CHA | H-SAPO-34 | 0 | 0 | 0.1 | 15.1 | 8 | 3.72 | 3.72 | 3.72 | 7.37 | 3 | 1.5 | 350 | 0.67 | 413.7255 | 97.48201 | 42.47788 | 0.4247788 | 39
CHA | H-SAPO-34 | 0 | 0 | 0.1 | 15.1 | 8 | 3.72 | 3.72 | 3.72 | 7.37 | 3 | 1.5 | 350 | 0.67 | 454.902 | 97.1223 | 42.47788 | 0.4247788 | 39
CHA | H-SAPO-34 | 0 | 0 | 0.1 | 15.1 | 8 | 3.72 | 3.72 | 3.72 | 7.37 | 3 | 1.5 | 350 | 0.67 | 496.0784 | 96.22302 | 42.47788 | 0.4247788 | 39
CHA | H-SAPO-34 | 0 | 0 | 0.1 | 15.1 | 8 | 3.72 | 3.72 | 3.72 | 7.37 | 3 | 1.5 | 350 | 0.67 | 536.2745 | 95.5036 |  |  | 39
LEV | H-SAPO-35 | 0 | 0 | 0.08 | 15.9 | 8 | 3.53 | 3.53 | 2.5 | 7.1 | 2 | 1.5 | 350 | 0.67 | 3.921569 | 89.56835 | 30.35714 | 0.3035714 | 40
LEV | H-SAPO-35 | 0 | 0 | 0.08 | 15.9 | 8 | 3.53 | 3.53 | 2.5 | 7.1 | 2 | 1.5 | 350 | 0.67 | 45.09804 | 80.03597 | 43.30357 | 0.4330357 | 40
LEV | H-SAPO-35 | 0 | 0 | 0.08 | 15.9 | 8 | 3.53 | 3.53 | 2.5 | 7.1 | 2 | 1.5 | 350 | 0.67 | 86.27451 | 73.20144 | 39.28571 | 0.3928571 | 40
LEV | H-SAPO-35 | 0 | 0 | 0.08 | 15.9 | 8 | 3.53 | 3.53 | 2.5 | 7.1 | 2 | 1.5 | 350 | 0.67 | 127.451 | 32.73381 | 27.23214 | 0.2723214 | 40
LEV | H-SAPO-35 | 0 | 0 | 0.08 | 15.9 | 8 | 3.53 | 3.53 | 2.5 | 7.1 | 2 | 1.5 | 350 | 0.67 | 168.6275 | 15.64748 | 5.357143 | 0.05357143 | 40
LEV | H-SAPO-35 | 0 | 0 | 0.08 | 15.9 | 8 | 3.53 | 3.53 | 2.5 | 7.1 | 2 | 1.5 | 350 | 0.67 | 208.8235 | 8.453237 | 1.785714 | 0.01785714 | 40
LEV | H-SAPO-35 | 0 | 0 | 0.08 | 15.9 | 8 | 3.53 | 3.53 | 2.5 | 7.1 | 2 | 1.5 | 350 | 0.67 | 250 | 5.215827 |  |  | 40
LEV | H-SAPO-35 | 0 | 0 | 0.08 | 15.9 | 8 | 3.53 | 3.53 | 2.5 | 7.1 | 2 | 1.5 | 350 | 0.67 | 290.1961 | 2.338129 |  |  | 40
LEV | H-SAPO-35 | 0 | 0 | 0.08 | 15.9 | 8 | 3.53 | 3.53 | 2.5 | 7.1 | 2 | 1.5 | 350 | 0.67 | 332.3529 | 0 |  |  | 40
LEV | H-SAPO-35 | 0 | 0 | 0.08 | 15.9 | 8 | 3.53 | 3.53 | 2.5 | 7.1 | 2 | 1.5 | 350 | 0.67 | 372.549 | 0 |  |  | 40
LEV | H-SAPO-35 | 0 | 0 | 0.08 | 15.9 | 8 | 3.53 | 3.53 | 2.5 | 7.1 | 2 | 1.5 | 350 | 0.67 | 413.7255 | 0 |  |  | 40
LEV | H-SAPO-35 | 0 | 0 | 0.08 | 15.9 | 8 | 3.53 | 3.53 | 2.5 | 7.1 | 2 | 1.5 | 350 | 0.67 | 454.902 | 0 |  |  | 40
LEV | H-SAPO-35 | 0 | 0 | 0.08 | 15.9 | 8 | 3.53 | 3.53 | 2.5 | 7.1 | 2 | 1.5 | 350 | 0.67 | 496.0784 | 0 |  |  | 40
LEV | H-SAPO-35 | 0 | 0 | 0.08 | 15.9 | 8 | 3.53 | 3.53 | 2.5 | 7.1 | 2 | 1.5 | 350 | 0.67 | 536.2745 | 0 |  |  | 40
MWW | H-MCM-22(100A) | 1 | 1 | 0.009337068 | 15.9 | 10 | 4.92 | 4.92 | 2.6 | 9.69 | 2 | 0.65 | 450 | 1 | 59.649 | 100 | 4.89381 | 0.0489381 | 41
MWW | H-MCM-22(100A) | 1 | 1 | 0.009337068 | 15.9 | 10 | 4.92 | 4.92 | 2.6 | 9.69 | 2 | 0.65 | 450 | 1 | 119.298 | 100 | 4.10619 | 0.0410619 | 41
MWW | H-MCM-22(100A) | 1 | 1 | 0.009337068 | 15.9 | 10 | 4.92 | 4.92 | 2.6 | 9.69 | 2 | 0.65 | 450 | 1 | 238.5966 | 100 | 3.50442 | 0.0350442 | 41
MWW | H-MCM-22(100A) | 1 | 1 | 0.009337068 | 15.9 | 10 | 4.92 | 4.92 | 2.6 | 9.69 | 2 | 0.65 | 450 | 1 | 477.1932 | 100 | 2.79646 | 0.0279646 | 41
MWW | H-MCM-22(100A) | 1 | 1 | 0.009337068 | 15.9 | 10 | 4.92 | 4.92 | 2.6 | 9.69 | 2 | 0.65 | 450 | 1 | 719.298 | 100 | 2.50442 | 0.0250442 | 41
MWW | H-MCM-22(100A) | 1 | 1 | 0.009337068 | 15.9 | 10 | 4.92 | 4.92 | 2.6 | 9.69 | 2 | 0.65 | 450 | 1 | 957.8946 | 100 | 2.20354 | 0.0220354 | 41
MWW | H-MCM-22(100A) | 1 | 1 | 0.009337068 | 15.9 | 10 | 4.92 | 4.92 | 2.6 | 9.69 | 2 | 0.65 | 450 | 1 | 1200 | 100 | 2 | 0.02 | 41
MWW | H-MCM-22(100A) | 1 | 1 | 0.009337068 | 15.9 | 10 | 4.92 | 4.92 | 2.6 | 9.69 | 2 | 0.65 | 450 | 1 | 1438.5966 | 100 | 1.80531 | 0.0180531 | 41
MWW | H-MCM-22(100A) | 1 | 1 | 0.009337068 | 15.9 | 10 | 4.92 | 4.92 | 2.6 | 9.69 | 2 | 0.65 | 450 | 1 | 1680.702 | 100 | 1.61062 | 0.0161062 | 41
MWW | H-MCM-22(100A) | 1 | 1 | 0.009337068 | 15.9 | 10 | 4.92 | 4.92 | 2.6 | 9.69 | 2 | 0.65 | 450 | 1 | 1919.298 | 100 | 1.30088 | 0.0130088 | 41
MWW | H-MCM-22(100A) | 1 | 1 | 0.009337068 | 15.9 | 10 | 4.92 | 4.92 | 2.6 | 9.69 | 2 | 0.65 | 450 | 1 | 2161.4034 | 98.53587 | 1.20354 | 0.0120354 | 41
MWW | H-MCM-22(100A) | 1 | 1 | 0.009337068 | 15.9 | 10 | 4.92 | 4.92 | 2.6 | 9.69 | 2 | 0.65 | 450 | 1 | 2400 | 89.98536 | 1.0354 | 0.010354 | 41
MWW | H-MCM-22(100A) | 1 | 1 | 0.009337068 | 15.9 | 10 | 4.92 | 4.92 | 2.6 | 9.69 | 2 | 0.65 | 450 | 1 | 2638.5966 | 77.9795 | 0.85841 | 0.0085841 | 41
FER | HZSM-35 | 0 | 1 | 0.0625 | 17.6 | 10 | 1.56 | 3.4 | 4.69 | 6.31 | 2 | 0.4 | 270 | 4 | 1.393188854 | 0.058274971 | 58.7962963 | 0.587962963 | 42
FER | HZSM-35 | 0 | 1 | 0.0625 | 17.6 | 10 | 1.56 | 3.4 | 4.69 | 6.31 | 2 | 0.4 | 270 | 4 | 22.29102167 | 0.063467492 | 57.17592593 | 0.5717592593 | 42
FER | HZSM-35 | 0 | 1 | 0.0625 | 17.6 | 10 | 1.56 | 3.4 | 4.69 | 6.31 | 2 | 0.4 | 270 | 4 | 42.7244582 | 0.124477742 | 36.80555556 | 0.3680555556 | 42
FER | HZSM-35 | 0 | 1 | 0.0625 | 17.6 | 10 | 1.56 | 3.4 | 4.69 | 6.31 | 2 | 0.4 | 270 | 4 | 61.76470588 | 0.163620788 | 30.43981481 | 0.3043981481 | 42
FER | HZSM-35 | 0 | 1 | 0.0625 | 17.6 | 10 | 1.56 | 3.4 | 4.69 | 6.31 | 2 | 0.4 | 270 | 4 | 82.19814241 | 0.248902883 | 28.24074074 | 0.2824074074 | 42
FER | HZSM-35 | 0 | 1 | 0.0625 | 17.6 | 10 | 1.56 | 3.4 | 4.69 | 6.31 | 2 | 0.4 | 270 | 4 | 101.2383901 | 0.312317773 | 27.89351852 | 0.2789351852 | 42
FER | HZSM-35 | 0 | 1 | 0.0625 | 17.6 | 10 | 1.56 | 3.4 | 4.69 | 6.31 | 2 | 0.4 | 270 | 4 | 121.2074303 | 0.441281674 | 24.88425926 | 0.2488425926 | 42
FER | HZSM-35 | 0 | 1 | 0.0625 | 17.6 | 10 | 1.56 | 3.4 | 4.69 | 6.31 | 2 | 0.4 | 270 | 4 | 141.6408669 | 0.575107457 | 23.61111111 | 0.2361111111 | 42
FER | HZSM-35 | 0 | 1 | 0.0625 | 17.6 | 10 | 1.56 | 3.4 | 4.69 | 6.31 | 2 | 0.4 | 270 | 4 | 162.0743034 | 0.660389552 | 24.30555556 | 0.2430555556 | 42
FER | HZSM-35 | 0 | 1 | 0.0625 | 17.6 | 10 | 1.56 | 3.4 | 4.69 | 6.31 | 2 | 0.4 | 270 | 4 | 182.0433437 | 0.784499083 | 24.65277778 | 0.2465277778 | 42
FER | HZSM-35 | 0 | 1 | 0.0625 | 17.6 | 10 | 1.56 | 3.4 | 4.69 | 6.31 | 2 | 0.4 | 270 | 4 | 202.4767802 | 0.945023896 | 23.72685185 | 0.2372685185 | 42
FER | HZSM-35 | 0 | 1 | 0.0625 | 17.6 | 10 | 1.56 | 3.4 | 4.69 | 6.31 | 2 | 0.4 | 270 | 4 | 221.9814241 | 1.006019117 | 24.65277778 | 0.2465277778 | 42
FER | HZSM-35 | 0 | 1 | 0.0625 | 17.6 | 10 | 1.56 | 3.4 | 4.69 | 6.31 | 2 | 0.4 | 270 | 4 | 241.4860681 | 1.105849289 | 24.53703704 | 0.2453703704 | 42
FER | HZSM-35 | 0 | 1 | 0.0625 | 17.6 | 10 | 1.56 | 3.4 | 4.69 | 6.31 | 2 | 0.4 | 270 | 4 | 262.3839009 | 1.217837927 | 24.07407407 | 0.2407407407 | 42
FER | HZSM-35 | 0 | 1 | 0.0625 | 17.6 | 10 | 1.56 | 3.4 | 4.69 | 6.31 | 2 | 0.4 | 270 | 4 | 282.3529412 | 1.298258138 | 23.72685185 | 0.2372685185 | 42
FER | HZSM-35 | 0 | 1 | 0.0625 | 17.6 | 10 | 1.56 | 3.4 | 4.69 | 6.31 | 2 | 0.4 | 270 | 4 | 301.8575851 | 1.308282485 | 24.18981481 | 0.2418981481 | 42
FER | HZSM-35 | 0 | 1 | 0.0625 | 17.6 | 10 | 1.56 | 3.4 | 4.69 | 6.31 | 2 | 0.4 | 270 | 4 | 322.755418 | 1.012504133 | 25.69444444 | 0.2569444444 | 42
SAV | STA-7 | 0 | 0 | 0.16 | 14.6 | 8 | 3.75 | 3.75 | 4.1 | 8.82 | 3 | 0.1 | 400 | 0.35 | 5.44904 | 100 | 22.62391 | 0.2262391 | 43
SAV | STA-7 | 0 | 0 | 0.16 | 14.6 | 8 | 3.75 | 3.75 | 4.1 | 8.82 | 3 | 0.1 | 400 | 0.35 | 36.32694 | 100 | 20.6414 | 0.206414 | 43
SAV | STA-7 | 0 | 0 | 0.16 | 14.6 | 8 | 3.75 | 3.75 | 4.1 | 8.82 | 3 | 0.1 | 400 | 0.35 | 67.81029 | 100 | 21.22449 | 0.2122449 | 43
SAV | STA-7 | 0 | 0 | 0.16 | 14.6 | 8 | 3.75 | 3.75 | 4.1 | 8.82 | 3 | 0.1 | 400 | 0.35 | 98.68819 | 100 | 21.69096 | 0.2169096 | 43
SAV | STA-7 | 0 | 0 | 0.16 | 14.6 | 8 | 3.75 | 3.75 | 4.1 | 8.82 | 3 | 0.1 | 400 | 0.35 | 129.56609 | 100 | 22.15743 | 0.2215743 | 43
SAV | STA-7 | 0 | 0 | 0.16 | 14.6 | 8 | 3.75 | 3.75 | 4.1 | 8.82 | 3 | 0.1 | 400 | 0.35 | 160.444 | 100 | 22.62391 | 0.2262391 | 43
SAV | STA-7 | 0 | 0 | 0.16 | 14.6 | 8 | 3.75 | 3.75 | 4.1 | 8.82 | 3 | 0.1 | 400 | 0.35 | 191.92735 | 100 | 22.97376 | 0.2297376 | 43
SAV | STA-7 | 0 | 0 | 0.16 | 14.6 | 8 | 3.75 | 3.75 | 4.1 | 8.82 | 3 | 0.1 | 400 | 0.35 | 222.80525 | 100 | 23.09038 | 0.2309038 | 43
SAV | STA-7 | 0 | 0 | 0.16 | 14.6 | 8 | 3.75 | 3.75 | 4.1 | 8.82 | 3 | 0.1 | 400 | 0.35 | 254.2886 | 99.05914 | 23.55685 | 0.2355685 | 43
SAV | STA-7 | 0 | 0 | 0.16 | 14.6 | 8 | 3.75 | 3.75 | 4.1 | 8.82 | 3 | 0.1 | 400 | 0.35 | 285.1665 | 94.35484 | 23.79009 | 0.2379009 | 43
SAV | STA-7 | 0 | 0 | 0.16 | 14.6 | 8 | 3.75 | 3.75 | 4.1 | 8.82 | 3 | 0.1 | 400 | 0.35 | 316.0444 | 79.16667 | 24.4898 | 0.244898 | 43
SAV | STA-7 | 0 | 0 | 0.16 | 14.6 | 8 | 3.75 | 3.75 | 4.1 | 8.82 | 3 | 0.1 | 400 | 0.35 | 346.9223 | 56.98925 | 25.07289 | 0.2507289 | 43
SAV | STA-7 | 0 | 0 | 0.16 | 14.6 | 8 | 3.75 | 3.75 | 4.1 | 8.82 | 3 | 0.1 | 400 | 0.35 | 378.40565 | 38.03763 | 25.88921 | 0.2588921 | 43
SAV | STA-7 | 0 | 0 | 0.16 | 14.6 | 8 | 3.75 | 3.75 | 4.1 | 8.82 | 3 | 0.1 | 400 | 0.35 | 409.28355 | 25.94086 | 26.70554 | 0.2670554 | 43
SAV | STA-7 | 0 | 0 | 0.16 | 14.6 | 8 | 3.75 | 3.75 | 4.1 | 8.82 | 3 | 0.1 | 400 | 0.35 | 440.16145 | 19.22043 | 27.17201 | 0.2717201 | 43
SAV | STA-7 | 0 | 0 | 0.16 | 14.6 | 8 | 3.75 | 3.75 | 4.1 | 8.82 | 3 | 0.1 | 400 | 0.35 | 471.03935 | 15.05376 | 27.63848 | 0.2763848 | 43
SAV | STA-7 | 0 | 0 | 0.16 | 14.6 | 8 | 3.75 | 3.75 | 4.1 | 8.82 | 3 | 0.1 | 400 | 0.35 | 502.5227 | 12.09677 | 27.98834 | 0.2798834 | 43
SAV | STA-7 | 0 | 0 | 0.16 | 14.6 | 8 | 3.75 | 3.75 | 4.1 | 8.82 | 3 | 0.1 | 400 | 0.35 | 534.00605 | 9.94624 | 28.92128 | 0.2892128 | 43
SAV | STA-7 | 0 | 0 | 0.16 | 14.6 | 8 | 3.75 | 3.75 | 4.1 | 8.82 | 3 | 0.1 | 400 | 0.35 | 564.88396 | 8.46774 | 29.27114 | 0.2927114 | 43
SAV | STA-7 | 0 | 0 | 0.16 | 14.6 | 8 | 3.75 | 3.75 | 4.1 | 8.82 | 3 | 0.1 | 400 | 0.35 | 595.76186 | 7.25806 | 29.50437 | 0.2950437 | 43
SAV | STA-7 | 0 | 0 | 0.16 | 14.6 | 8 | 3.75 | 3.75 | 4.1 | 8.82 | 3 | 0.1 | 400 | 0.35 | 626.63976 | 6.45161 | 29.62099 | 0.2962099 | 43
SAV | STA-7 | 0 | 0 | 0.16 | 14.6 | 8 | 3.75 | 3.75 | 4.1 | 8.82 | 3 | 0.1 | 400 | 0.35 | 657.51766 | 5.77957 | 29.85423 | 0.2985423 | 43
LTA | SAPO-42 | 0 | 0 | 0.15 | 14.2 | 8 | 4.21 | 4.21 | 4.21 | 11.05 | 3 | 0.1 | 400 | 0.35 | 99.29364 | 40.86022 | 11.82609 | 0.1182609 | 44
LTA | SAPO-42 | 0 | 0 | 0.15 | 14.2 | 8 | 4.21 | 4.21 | 4.21 | 11.05 | 3 | 0.1 | 400 | 0.35 | 130.77699 | 34.27419 | 9.85507 | 0.0985507 | 44
LTA | SAPO-42 | 0 | 0 | 0.15 | 14.2 | 8 | 4.21 | 4.21 | 4.21 | 11.05 | 3 | 0.1 | 400 | 0.35 | 161.65489 | 30.10753 | 8.57971 | 0.0857971 | 44
LTA | SAPO-42 | 0 | 0 | 0.15 | 14.2 | 8 | 4.21 | 4.21 | 4.21 | 11.05 | 3 | 0.1 | 400 | 0.35 | 193.13824 | 27.01613 | 7.53623 | 0.0753623 | 44
LTA | SAPO-42 | 0 | 0 | 0.15 | 14.2 | 8 | 4.21 | 4.21 | 4.21 | 11.05 | 3 | 0.1 | 400 | 0.35 | 224.62159 | 25.13441 | 6.84058 | 0.0684058 | 44
LTA | SAPO-42 | 0 | 0 | 0.15 | 14.2 | 8 | 4.21 | 4.21 | 4.21 | 11.05 | 3 | 0.1 | 400 | 0.35 | 256.10494 | 23.3871 | 6.72464 | 0.0672464 | 44
LTA | SAPO-42 | 0 | 0 | 0.15 | 14.2 | 8 | 4.21 | 4.21 | 4.21 | 11.05 | 3 | 0.1 | 400 | 0.35 | 286.3774 | 22.31183 | 6.37681 | 0.0637681 | 44
LTA | SAPO-42 | 0 | 0 | 0.15 | 14.2 | 8 | 4.21 | 4.21 | 4.21 | 11.05 | 3 | 0.1 | 400 | 0.35 | 317.86075 | 21.63978 | 6.02899 | 0.0602899 | 44
LTA | SAPO-42 | 0 | 0 | 0.15 | 14.2 | 8 | 4.21 | 4.21 | 4.21 | 11.05 | 3 | 0.1 | 400 | 0.35 | 349.3441 | 20.43011 | 6.02899 | 0.0602899 | 44
LTA | SAPO-42 | 0 | 0 | 0.15 | 14.2 | 8 | 4.21 | 4.21 | 4.21 | 11.05 | 3 | 0.1 | 400 | 0.35 | 380.82745 | 20.02688 | 5.7971 | 0.057971 | 44
LTA | SAPO-42 | 0 | 0 | 0.15 | 14.2 | 8 | 4.21 | 4.21 | 4.21 | 11.05 | 3 | 0.1 | 400 | 0.35 | 411.70535 | 18.6828 | 5.7971 | 0.057971 | 44
LTA | SAPO-42 | 0 | 0 | 0.15 | 14.2 | 8 | 4.21 | 4.21 | 4.21 | 11.05 | 3 | 0.1 | 400 | 0.35 | 443.1887 | 17.74194 | 5.7971 | 0.057971 | 44
LTA | SAPO-42 | 0 | 0 | 0.15 | 14.2 | 8 | 4.21 | 4.21 | 4.21 | 11.05 | 3 | 0.1 | 400 | 0.35 | 474.67205 | 17.06989 | 5.7971 | 0.057971 | 44
LTA | SAPO-42 | 0 | 0 | 0.15 | 14.2 | 8 | 4.21 | 4.21 | 4.21 | 11.05 | 3 | 0.1 | 400 | 0.35 | 505.54995 | 16.66667 | 5.68116 | 0.0568116 | 44
LTA | SAPO-42 | 0 | 0 | 0.15 | 14.2 | 8 | 4.21 | 4.21 | 4.21 | 11.05 | 3 | 0.1 | 400 | 0.35 | 537.63875 | 16.12903 | 5.68116 | 0.0568116 | 44
LTA | SAPO-42 | 0 | 0 | 0.15 | 14.2 | 8 | 4.21 | 4.21 | 4.21 | 11.05 | 3 | 0.1 | 400 | 0.35 | 568.51665 | 15.45699 | 5.68116 | 0.0568116 | 44
LTA | SAPO-42 | 0 | 0 | 0.15 | 14.2 | 8 | 4.21 | 4.21 | 4.21 | 11.05 | 3 | 0.1 | 400 | 0.35 | 600 | 14.78495 | 5.7971 | 0.057971 | 44
LTA | SAPO-42 | 0 | 0 | 0.15 | 14.2 | 8 | 4.21 | 4.21 | 4.21 | 11.05 | 3 | 0.1 | 400 | 0.35 | 631.48335 | 14.38172 | 5.7971 | 0.057971 | 44
BEA | B300-0.35 | 0 | 1 | 0.003558719 | 15.3 | 12 | 5.95 | 5.95 | 5.95 | 6.68 | 3 | 2.5 | 500 | 4 | 4.9974 | 98.76384 | 1.87455 | 0.0187455 | 45
BEA | B300-0.35 | 0 | 1 | 0.003558719 | 15.3 | 12 | 5.95 | 5.95 | 5.95 | 6.68 | 3 | 2.5 | 500 | 4 | 46.5936 | 98.43489 | 1.78014 | 0.0178014 | 45
BEA | B300-0.35 | 0 | 1 | 0.003558719 | 15.3 | 12 | 5.95 | 5.95 | 5.95 | 6.68 | 3 | 2.5 | 500 | 4 | 88.9146 | 98.07807 | 1.74985 | 0.0174985 | 45
BEA | B300-0.35 | 0 | 1 | 0.003558719 | 15.3 | 12 | 5.95 | 5.95 | 5.95 | 6.68 | 3 | 2.5 | 500 | 4 | 130.4502 | 97.50476 | 1.74318 | 0.0174318 | 45
BEA | B300-0.35 | 0 | 1 | 0.003558719 | 15.3 | 12 | 5.95 | 5.95 | 5.95 | 6.68 | 3 | 2.5 | 500 | 4 | 172.8318 | 97.08557 | 1.68588 | 0.0168588 | 45
BEA | B300-0.35 | 0 | 1 | 0.003558719 | 15.3 | 12 | 5.95 | 5.95 | 5.95 | 6.68 | 3 | 2.5 | 500 | 4 | 214.3674 | 96.59846 | 1.62015 | 0.0162015 | 45
BEA | B300-0.35 | 0 | 1 | 0.003558719 | 15.3 | 12 | 5.95 | 5.95 | 5.95 | 6.68 | 3 | 2.5 | 500 | 4 | 256.689 | 95.76276 | 1.56118 | 0.0156118 | 45
BEA | B300-0.35 | 0 | 1 | 0.003558719 | 15.3 | 12 | 5.95 | 5.95 | 5.95 | 6.68 | 3 | 2.5 | 500 | 4 | 299.01 | 94.8677 | 1.47014 | 0.0147014 | 45
BEA | B300-0.35 | 0 | 1 | 0.003558719 | 15.3 | 12 | 5.95 | 5.95 | 5.95 | 6.68 | 3 | 2.5 | 500 | 4 | 340.6062 | 94.16636 | 1.4027 | 0.014027 | 45
BEA | B300-0.35 | 0 | 1 | 0.003558719 | 15.3 | 12 | 5.95 | 5.95 | 5.95 | 6.68 | 3 | 2.5 | 500 | 4 | 382.1412 | 92.89619 | 1.45508 | 0.0145508 | 45
BEA | B300-0.35 | 0 | 1 | 0.003558719 | 15.3 | 12 | 5.95 | 5.95 | 5.95 | 6.68 | 3 | 2.5 | 500 | 4 | 424.4628 | 91.99745 | 1.29825 | 0.0129825 | 45
BEA | B300-0.35 | 0 | 1 | 0.003558719 | 15.3 | 12 | 5.95 | 5.95 | 5.95 | 6.68 | 3 | 2.5 | 500 | 4 | 466.7538 | 90.70724 | 1.25628 | 0.0125628 | 45
BEA | B300-0.35 | 0 | 1 | 0.003558719 | 15.3 | 12 | 5.95 | 5.95 | 5.95 | 6.68 | 3 | 2.5 | 500 | 4 | 508.35 | 89.68196 | 1.23641 | 0.0123641 | 45
BEA | B300-0.35 | 0 | 1 | 0.003558719 | 15.3 | 12 | 5.95 | 5.95 | 5.95 | 6.68 | 3 | 2.5 | 500 | 4 | 549.9156 | 88.06695 | 1.13987 | 0.0113987 | 45
BEA | B300-0.35 | 0 | 1 | 0.003558719 | 15.3 | 12 | 5.95 | 5.95 | 5.95 | 6.68 | 3 | 2.5 | 500 | 4 | 592.2366 | 86.37917 | 1.10282 | 0.0110282 | 45
BEA | B300-0.35 | 0 | 1 | 0.003558719 | 15.3 | 12 | 5.95 | 5.95 | 5.95 | 6.68 | 3 | 2.5 | 500 | 4 | 634.5582 | 85.27263 | 1.05395 | 0.0105395 | 45
BEA | B300-0.35 | 0 | 1 | 0.003558719 | 15.3 | 12 | 5.95 | 5.95 | 5.95 | 6.68 | 3 | 2.5 | 500 | 4 | 676.0938 | 82.92531 | 1.02199 | 0.0102199 | 45
BEA | B300-0.35 | 0 | 1 | 0.003558719 | 15.3 | 12 | 5.95 | 5.95 | 5.95 | 6.68 | 3 | 2.5 | 500 | 4 | 718.4148 | 81.36377 | 0.93095 | 0.0093095 | 45
BEA | B300-0.45 | 0 | 1 | 0.003533569 | 15.3 | 12 | 5.95 | 5.95 | 5.95 | 6.68 | 3 | 2.5 | 500 | 4 | 4.6416 | 99.99948 | 3.6123 | 0.036123 | 46
BEA | B300-0.45 | 0 | 1 | 0.003533569 | 15.3 | 12 | 5.95 | 5.95 | 5.95 | 6.68 | 3 | 2.5 | 500 | 4 | 47.0784 | 99.99277 | 3.29287 | 0.0329287 | 46
BEA | B300-0.45 | 0 | 1 | 0.003533569 | 15.3 | 12 | 5.95 | 5.95 | 5.95 | 6.68 | 3 | 2.5 | 500 | 4 | 89.0112 | 99.99277 | 3.05919 | 0.0305919 | 46
BEA | B300-0.45 | 0 | 1 | 0.003533569 | 15.3 | 12 | 5.95 | 5.95 | 5.95 | 6.68 | 3 | 2.5 | 500 | 4 | 130.7352 | 99.9991 | 2.95748 | 0.0295748 | 46
BEA | B300-0.45 | 0 | 1 | 0.003533569 | 15.3 | 12 | 5.95 | 5.95 | 5.95 | 6.68 | 3 | 2.5 | 500 | 4 | 173.7312 | 99.99166 | 2.87615 | 0.0287615 | 46
BEA | B300-0.45 | 0 | 1 | 0.003533569 | 15.3 | 12 | 5.95 | 5.95 | 5.95 | 6.68 | 3 | 2.5 | 500 | 4 | 214.4502 | 99.99243 | 2.67524 | 0.0267524 | 46
BEA | B300-0.45 | 0 | 1 | 0.003533569 | 15.3 | 12 | 5.95 | 5.95 | 5.95 | 6.68 | 3 | 2.5 | 500 | 4 | 257.5206 | 99.94884 | 2.62203 | 0.0262203 | 46
BEA | B300-0.45 | 0 | 1 | 0.003533569 | 15.3 | 12 | 5.95 | 5.95 | 5.95 | 6.68 | 3 | 2.5 | 500 | 4 | 298.9782 | 99.90342 | 2.50642 | 0.0250642 | 46
BEA | B300-0.45 | 0 | 1 | 0.003533569 | 15.3 | 12 | 5.95 | 5.95 | 5.95 | 6.68 | 3 | 2.5 | 500 | 4 | 340.9692 | 99.85732 | 2.40451 | 0.0240451 | 46
BEA | B300-0.45 | 0 | 1 | 0.003533569 | 15.3 | 12 | 5.95 | 5.95 | 5.95 | 6.68 | 3 | 2.5 | 500 | 4 | 382.6932 | 99.74853 | 2.36619 | 0.0236619 | 46
BEA | B300-0.45 | 0 | 1 | 0.003533569 | 15.3 | 12 | 5.95 | 5.95 | 5.95 | 6.68 | 3 | 2.5 | 500 | 4 | 424.4916 | 99.67465 | 2.29681 | 0.0229681 | 46
BEA | B300-0.45 | 0 | 1 | 0.003533569 | 15.3 | 12 | 5.95 | 5.95 | 5.95 | 6.68 | 3 | 2.5 | 500 | 4 | 466.8564 | 99.48384 | 2.17289 | 0.0217289 | 46
BEA | B300-0.45 | 0 | 1 | 0.003533569 | 15.3 | 12 | 5.95 | 5.95 | 5.95 | 6.68 | 3 | 2.5 | 500 | 4 | 509.025 | 99.33573 | 2.12865 | 0.0212865 | 46
BEA | B300-0.45 | 0 | 1 | 0.003533569 | 15.3 | 12 | 5.95 | 5.95 | 5.95 | 6.68 | 3 | 2.5 | 500 | 4 | 550.7538 | 99.10369 | 1.98577 | 0.0198577 | 46
BEA | B300-0.45 | 0 | 1 | 0.003533569 | 15.3 | 12 | 5.95 | 5.95 | 5.95 | 6.68 | 3 | 2.5 | 500 | 4 | 592.6608 | 98.60047 | 1.96207 | 0.0196207 | 46
BEA | B300-0.45 | 0 | 1 | 0.003533569 | 15.3 | 12 | 5.95 | 5.95 | 5.95 | 6.68 | 3 | 2.5 | 500 | 4 | 634.3848 | 98.19144 | 1.82494 | 0.0182494 | 46
BEA | B300-0.45 | 0 | 1 | 0.003533569 | 15.3 | 12 | 5.95 | 5.95 | 5.95 | 6.68 | 3 | 2.5 | 500 | 4 | 676.1094 | 97.6466 | 1.78936 | 0.0178936 | 46
BEA | B300-0.45 | 0 | 1 | 0.003533569 | 15.3 | 12 | 5.95 | 5.95 | 5.95 | 6.68 | 3 | 2.5 | 500 | 4 | 718.833 | 96.75407 | 1.71678 | 0.0171678 | 46
BEA | B300-0.45 | 0 | 1 | 0.003533569 | 15.3 | 12 | 5.95 | 5.95 | 5.95 | 6.68 | 3 | 2.5 | 500 | 4 | 760.7628 | 96.14418 | 1.64277 | 0.0164277 | 46
BEA | B300-0.45 | 0 | 1 | 0.003533569 | 15.3 | 12 | 5.95 | 5.95 | 5.95 | 6.68 | 3 | 2.5 | 500 | 4 | 802.6278 | 95.46114 | 1.48955 | 0.0148955 | 46
BEA | B300-0.45 | 0 | 1 | 0.003533569 | 15.3 | 12 | 5.95 | 5.95 | 5.95 | 6.68 | 3 | 2.5 | 500 | 4 | 845.223 | 94.18617 | 1.46415 | 0.0146415 | 46
BEA | B300-0.45 | 0 | 1 | 0.003533569 | 15.3 | 12 | 5.95 | 5.95 | 5.95 | 6.68 | 3 | 2.5 | 500 | 4 | 886.0764 | 93.06185 | 1.40164 | 0.0140164 | 46
BEA | B300-0.45 | 0 | 1 | 0.003533569 | 15.3 | 12 | 5.95 | 5.95 | 5.95 | 6.68 | 3 | 2.5 | 500 | 4 | 928.8 | 91.74204 | 1.26189 | 0.0126189 | 46
BEA | B300-0.45 | 0 | 1 | 0.003533569 | 15.3 | 12 | 5.95 | 5.95 | 5.95 | 6.68 | 3 | 2.5 | 500 | 4 | 970.8708 | 89.74138 | 1.24641 | 0.0124641 | 46
BEA | B300-0.45 | 0 | 1 | 0.003533569 | 15.3 | 12 | 5.95 | 5.95 | 5.95 | 6.68 | 3 | 2.5 | 500 | 4 | 1012.4124 | 87.68962 | 1.1629 | 0.011629 | 46
BEA | B300-0.45 | 0 | 1 | 0.003533569 | 15.3 | 12 | 5.95 | 5.95 | 5.95 | 6.68 | 3 | 2.5 | 500 | 4 | 1054.185 | 85.02007 | 1.10881 | 0.0110881 | 46
BEA | B300-0.45 | 0 | 1 | 0.003533569 | 15.3 | 12 | 5.95 | 5.95 | 5.95 | 6.68 | 3 | 2.5 | 500 | 4 | 1096.1124 | 82.85198 | 1.04336 | 0.0104336 | 46
BEA | B300-0.45 | 0 | 1 | 0.003533569 | 15.3 | 12 | 5.95 | 5.95 | 5.95 | 6.68 | 3 | 2.5 | 500 | 4 | 1138.8474 | 80.281 | 0.99765 | 0.0099765 | 46
BEA | B300-0.55 | 0 | 1 | 0.003703704 | 15.3 | 12 | 5.95 | 5.95 | 5.95 | 6.68 | 3 | 2.5 | 500 | 4 | 4.6068 | 100 | 3.69114 | 0.0369114 | 47
BEA | B300-0.55 | 0 | 1 | 0.003703704 | 15.3 | 12 | 5.95 | 5.95 | 5.95 | 6.68 | 3 | 2.5 | 500 | 4 | 46.9866 | 100 | 3.30843 | 0.0330843 | 47
BEA | B300-0.55 | 0 | 1 | 0.003703704 | 15.3 | 12 | 5.95 | 5.95 | 5.95 | 6.68 | 3 | 2.5 | 500 | 4 | 88.4454 | 100 | 3.08674 | 0.0308674 | 47
BEA | B300-0.55 | 0 | 1 | 0.003703704 | 15.3 | 12 | 5.95 | 5.95 | 5.95 | 6.68 | 3 | 2.5 | 500 | 4 | 130.8252 | 100 | 2.97229 | 0.0297229 | 47
BEA | B300-0.55 | 0 | 1 | 0.003703704 | 15.3 | 12 | 5.95 | 5.95 | 5.95 | 6.68 | 3 | 2.5 | 500 | 4 | 173.2056 | 99.97541 | 2.85393 | 0.0285393 | 47
BEA | B300-0.55 | 0 | 1 | 0.003703704 | 15.3 | 12 | 5.95 | 5.95 | 5.95 | 6.68 | 3 | 2.5 | 500 | 4 | 214.6644 | 99.95082 | 2.74222 | 0.0274222 | 47
BEA | B300-0.55 | 0 | 1 | 0.003703704 | 15.3 | 12 | 5.95 | 5.95 | 5.95 | 6.68 | 3 | 2.5 | 500 | 4 | 257.0442 | 99.87705 | 2.619 | 0.02619 | 47
BEA | B300-0.55 | 0 | 1 | 0.003703704 | 15.3 | 12 | 5.95 | 5.95 | 5.95 | 6.68 | 3 | 2.5 | 500 | 4 | 298.503 | 99.82787 | 2.52314 | 0.0252314 | 47
BEA | B300-0.55 | 0 | 1 | 0.003703704 | 15.3 | 12 | 5.95 | 5.95 | 5.95 | 6.68 | 3 | 2.5 | 500 | 4 | 340.8828 | 99.72951 | 2.39271 | 0.0239271 | 47
BEA | B300-0.55 | 0 | 1 | 0.003703704 | 15.3 | 12 | 5.95 | 5.95 | 5.95 | 6.68 | 3 | 2.5 | 500 | 4 | 382.3416 | 99.58197 | 2.30085 | 0.0230085 | 47
BEA | B300-0.55 | 0 | 1 | 0.003703704 | 15.3 | 12 | 5.95 | 5.95 | 5.95 | 6.68 | 3 | 2.5 | 500 | 4 | 424.7214 | 99.38525 | 2.18399 | 0.0218399 | 47
BEA | B300-0.55 | 0 | 1 | 0.003703704 | 15.3 | 12 | 5.95 | 5.95 | 5.95 | 6.68 | 3 | 2.5 | 500 | 4 | 466.1802 | 98.9918 | 2.04986 | 0.0204986 | 47
BEA | B300-0.55 | 0 | 1 | 0.003703704 | 15.3 | 12 | 5.95 | 5.95 | 5.95 | 6.68 | 3 | 2.5 | 500 | 4 | 508.5606 | 98.69672 | 1.94864 | 0.0194864 | 47
BEA | B300-0.55 | 0 | 1 | 0.003703704 | 15.3 | 12 | 5.95 | 5.95 | 5.95 | 6.68 | 3 | 2.5 | 500 | 4 | 550.9404 | 98.18033 | 1.86329 | 0.0186329 | 47
BEA | B300-0.55 | 0 | 1 | 0.003703704 | 15.3 | 12 | 5.95 | 5.95 | 5.95 | 6.68 | 3 | 2.5 | 500 | 4 | 592.3992 | 97.41803 | 1.82166 | 0.0182166 | 47
BEA | B300-0.55 | 0 | 1 | 0.003703704 | 15.3 | 12 | 5.95 | 5.95 | 5.95 | 6.68 | 3 | 2.5 | 500 | 4 | 633.858 | 96.85246 | 1.74711 | 0.0174711 | 47
BEA | B300-0.55 | 0 | 1 | 0.003703704 | 15.3 | 12 | 5.95 | 5.95 | 5.95 | 6.68 | 3 | 2.5 | 500 | 4 | 676.2378 | 95.96721 | 1.6413 | 0.016413 | 47
BEA | B300-0.55 | 0 | 1 | 0.003703704 | 15.3 | 12 | 5.95 | 5.95 | 5.95 | 6.68 | 3 | 2.5 | 500 | 4 | 718.6182 | 94.78689 | 1.52289 | 0.0152289 | 47
BEA | B300-0.55 | 0 | 1 | 0.003703704 | 15.3 | 12 | 5.95 | 5.95 | 5.95 | 6.68 | 3 | 2.5 | 500 | 4 | 760.077 | 93.36066 | 1.40264 | 0.0140264 | 47
BEA | B300-0.55 | 0 | 1 | 0.003703704 | 15.3 | 12 | 5.95 | 5.95 | 5.95 | 6.68 | 3 | 2.5 | 500 | 4 | 802.4568 | 91.98361 | 1.33054 | 0.0133054 | 47
BEA | B300-0.55 | 0 | 1 | 0.003703704 | 15.3 | 12 | 5.95 | 5.95 | 5.95 | 6.68 | 3 | 2.5 | 500 | 4 | 843.9156 | 90.01639 | 1.25569 | 0.0125569 | 47
BEA | B300-0.55 | 0 | 1 | 0.003703704 | 15.3 | 12 | 5.95 | 5.95 | 5.95 | 6.68 | 3 | 2.5 | 500 | 4 | 886.2954 | 88.2459 | 1.22444 | 0.0122444 | 47
BEA | B300-0.55 | 0 | 1 | 0.003703704 | 15.3 | 12 | 5.95 | 5.95 | 5.95 | 6.68 | 3 | 2.5 | 500 | 4 | 928.6758 | 85.44262 | 1.17802 | 0.0117802 | 47
BEA | B300-0.55 | 0 | 1 | 0.003703704 | 15.3 | 12 | 5.95 | 5.95 | 5.95 | 6.68 | 3 | 2.5 | 500 | 4 | 970.1346 | 82.93443 | 1.08999 | 0.0108999 | 47
BEA | B300-0.65 | 0 | 1 | 0.003584229 | 15.3 | 12 | 5.95 | 5.95 | 5.95 | 6.68 | 3 | 2.5 | 500 | 4 | 4.8276 | 100 | 3.77229 | 0.0377229 | 48
BEA | B300-0.65 | 0 | 1 | 0.003584229 | 15.3 | 12 | 5.95 | 5.95 | 5.95 | 6.68 | 3 | 2.5 | 500 | 4 | 46.8966 | 100 | 3.29218 | 0.0329218 | 48
BEA | B300-0.65 | 0 | 1 | 0.003584229 | 15.3 | 12 | 5.95 | 5.95 | 5.95 | 6.68 | 3 | 2.5 | 500 | 4 | 88.2756 | 100 | 3.08642 | 0.0308642 | 48
BEA | B300-0.65 | 0 | 1 | 0.003584229 | 15.3 | 12 | 5.95 | 5.95 | 5.95 | 6.68 | 3 | 2.5 | 500 | 4 | 131.0346 | 99.97379 | 2.94925 | 0.0294925 | 48
BEA | B300-0.65 | 0 | 1 | 0.003584229 | 15.3 | 12 | 5.95 | 5.95 | 5.95 | 6.68 | 3 | 2.5 | 500 | 4 | 173.1036 | 99.92136 | 2.74348 | 0.0274348 | 48
BEA | B300-0.65 | 0 | 1 | 0.003584229 | 15.3 | 12 | 5.95 | 5.95 | 5.95 | 6.68 | 3 | 2.5 | 500 | 4 | 214.4826 | 99.84273 | 2.60631 | 0.0260631 | 48
BEA | B300-0.65 | 0 | 1 | 0.003584229 | 15.3 | 12 | 5.95 | 5.95 | 5.95 | 6.68 | 3 | 2.5 | 500 | 4 | 256.5516 | 99.65924 | 2.46914 | 0.0246914 | 48
BEA | B300-0.65 | 0 | 1 | 0.003584229 | 15.3 | 12 | 5.95 | 5.95 | 5.95 | 6.68 | 3 | 2.5 | 500 | 4 | 298.6206 | 99.42333 | 2.33196 | 0.0233196 | 48
BEA | B300-0.65 | 0 | 1 | 0.003584229 | 15.3 | 12 | 5.95 | 5.95 | 5.95 | 6.68 | 3 | 2.5 | 500 | 4 | 340.0002 | 99.13499 | 2.19479 | 0.0219479 | 48
BEA | B300-0.65 | 0 | 1 | 0.003584229 | 15.3 | 12 | 5.95 | 5.95 | 5.95 | 6.68 | 3 | 2.5 | 500 | 4 | 382.0692 | 98.5059 | 1.98903 | 0.0198903 | 48
BEA | B300-0.65 | 0 | 1 | 0.003584229 | 15.3 | 12 | 5.95 | 5.95 | 5.95 | 6.68 | 3 | 2.5 | 500 | 4 | 424.1382 | 97.85059 | 1.92044 | 0.0192044 | 48
BEA | B300-0.65 | 0 | 1 | 0.003584229 | 15.3 | 12 | 5.95 | 5.95 | 5.95 | 6.68 | 3 | 2.5 | 500 | 4 | 466.2066 | 96.61861 | 1.78326 | 0.0178326 | 48
BEA | B300-0.65 | 0 | 1 | 0.003584229 | 15.3 | 12 | 5.95 | 5.95 | 5.95 | 6.68 | 3 | 2.5 | 500 | 4 | 508.2756 | 95.33421 | 1.64609 | 0.0164609 | 48
BEA | B300-0.65 | 0 | 1 | 0.003584229 | 15.3 | 12 | 5.95 | 5.95 | 5.95 | 6.68 | 3 | 2.5 | 500 | 4 | 550.3446 | 93.55177 | 1.50892 | 0.0150892 | 48
BEA | B300-0.65 | 0 | 1 | 0.003584229 | 15.3 | 12 | 5.95 | 5.95 | 5.95 | 6.68 | 3 | 2.5 | 500 | 4 | 592.4136 | 91.21887 | 1.37174 | 0.0137174 | 48
BEA | B300-0.65 | 0 | 1 | 0.003584229 | 15.3 | 12 | 5.95 | 5.95 | 5.95 | 6.68 | 3 | 2.5 | 500 | 4 | 634.4826 | 88.46658 | 1.30316 | 0.0130316 | 48
BEA | B300-0.65 | 0 | 1 | 0.003584229 | 15.3 | 12 | 5.95 | 5.95 | 5.95 | 6.68 | 3 | 2.5 | 500 | 4 | 676.5516 | 85.1114 | 1.23457 | 0.0123457 | 48
BEA | B300-0.65 | 0 | 1 | 0.003584229 | 15.3 | 12 | 5.95 | 5.95 | 5.95 | 6.68 | 3 | 2.5 | 500 | 4 | 718.6206 | 81.67759 | 1.16598 | 0.0116598 | 48
BEA | B300-0.45 | 0 | 1 | 0.003533569 | 15.3 | 12 | 5.95 | 5.95 | 5.95 | 6.68 | 3 | 2.5 | 550 | 2 | 4.0404 | 100 | 6.18725 | 0.0618725 | 49
BEA | B300-0.45 | 0 | 1 | 0.003533569 | 15.3 | 12 | 5.95 | 5.95 | 5.95 | 6.68 | 3 | 2.5 | 550 | 2 | 62.6262 | 100 | 5.8616 | 0.058616 | 49
BEA | B300-0.45 | 0 | 1 | 0.003533569 | 15.3 | 12 | 5.95 | 5.95 | 5.95 | 6.68 | 3 | 2.5 | 550 | 2 | 115.1514 | 100 | 5.69878 | 0.0569878 | 49
BEA | B300-0.45 | 0 | 1 | 0.003533569 | 15.3 | 12 | 5.95 | 5.95 | 5.95 | 6.68 | 3 | 2.5 | 550 | 2 | 165.6564 | 100 | 5.69878 | 0.0569878 | 49
BEA | B300-0.45 | 0 | 1 | 0.003533569 | 15.3 | 12 | 5.95 | 5.95 | 5.95 | 6.68 | 3 | 2.5 | 550 | 2 | 224.2422 | 99.96807 | 5.61737 | 0.0561737 | 49
BEA | B300-0.45 | 0 | 1 | 0.003533569 | 15.3 | 12 | 5.95 | 5.95 | 5.95 | 6.68 | 3 | 2.5 | 550 | 2 | 274.7472 | 99.96807 | 5.45455 | 0.0545455 | 49
BEA | B300-0.45 | 0 | 1 | 0.003533569 | 15.3 | 12 | 5.95 | 5.95 | 5.95 | 6.68 | 3 | 2.5 | 550 | 2 | 333.3336 | 99.96807 | 5.37313 | 0.0537313 | 49
BEA | B300-0.45 | 0 | 1 | 0.003533569 | 15.3 | 12 | 5.95 | 5.95 | 5.95 | 6.68 | 3 | 2.5 | 550 | 2 | 385.8588 | 99.96807 | 5.29172 | 0.0529172 | 49
BEA | B300-0.45 | 0 | 1 | 0.003533569 | 15.3 | 12 | 5.95 | 5.95 | 5.95 | 6.68 | 3 | 2.5 | 550 | 2 | 436.3638 | 99.96807 | 5.1289 | 0.051289 | 49
BEA | B300-0.45 | 0 | 1 | 0.003533569 | 15.3 | 12 | 5.95 | 5.95 | 5.95 | 6.68 | 3 | 2.5 | 550 | 2 | 486.8688 | 99.96807 | 5.04749 | 0.0504749 | 49
BEA | B300-0.45 | 0 | 1 | 0.003533569 | 15.3 | 12 | 5.95 | 5.95 | 5.95 | 6.68 | 3 | 2.5 | 550 | 2 | 537.3738 | 99.96807 | 4.96608 | 0.0496608 | 49
BEA | B300-0.45 | 0 | 1 | 0.003533569 | 15.3 | 12 | 5.95 | 5.95 | 5.95 | 6.68 | 3 | 2.5 | 550 | 2 | 587.8788 | 99.96807 | 4.88467 | 0.0488467 | 49
BEA | B300-0.45 | 0 | 1 | 0.003533569 | 15.3 | 12 | 5.95 | 5.95 | 5.95 | 6.68 | 3 | 2.5 | 550 | 2 | 640.404 | 99.96807 | 4.80326 | 0.0480326 | 49
BEA | B300-0.45 | 0 | 1 | 0.003533569 | 15.3 | 12 | 5.95 | 5.95 | 5.95 | 6.68 | 3 | 2.5 | 550 | 2 | 690.909 | 100 | 4.72185 | 0.0472185 | 49
BEA | B300-0.45 | 0 | 1 | 0.003533569 | 15.3 | 12 | 5.95 | 5.95 | 5.95 | 6.68 | 3 | 2.5 | 550 | 2 | 741.414 | 99.96807 | 4.55902 | 0.0455902 | 49
BEA | B300-0.45 | 0 | 1 | 0.003533569 | 15.3 | 12 | 5.95 | 5.95 | 5.95 | 6.68 | 3 | 2.5 | 550 | 2 | 791.919 | 99.96807 | 4.55902 | 0.0455902 | 49
BEA | B300-0.45 | 0 | 1 | 0.003533569 | 15.3 | 12 | 5.95 | 5.95 | 5.95 | 6.68 | 3 | 2.5 | 550 | 2 | 840.4038 | 99.96807 | 4.31479 | 0.0431479 | 49
BEA | B300-0.45 | 0 | 1 | 0.003533569 | 15.3 | 12 | 5.95 | 5.95 | 5.95 | 6.68 | 3 | 2.5 | 550 | 2 | 890.9088 | 99.96807 | 4.31479 | 0.0431479 | 49
BEA | B300-0.45 | 0 | 1 | 0.003533569 | 15.3 | 12 | 5.95 | 5.95 | 5.95 | 6.68 | 3 | 2.5 | 550 | 2 | 941.4144 | 99.96807 | 4.23338 | 0.0423338 | 49
BEA | B300-0.45 | 0 | 1 | 0.003533569 | 15.3 | 12 | 5.95 | 5.95 | 5.95 | 6.68 | 3 | 2.5 | 550 | 2 | 993.9396 | 99.96807 | 4.07056 | 0.0407056 | 49
BEA | B300-0.45 | 0 | 1 | 0.003533569 | 15.3 | 12 | 5.95 | 5.95 | 5.95 | 6.68 | 3 | 2.5 | 550 | 2 | 1050.5052 | 99.96807 | 3.98915 | 0.0398915 | 49
BEA | B300-0.45 | 0 | 1 | 0.003533569 | 15.3 | 12 | 5.95 | 5.95 | 5.95 | 6.68 | 3 | 2.5 | 550 | 2 | 1105.0506 | 99.93614 | 3.74491 | 0.0374491 | 49
BEA | B300-0.45 | 0 | 1 | 0.003533569 | 15.3 | 12 | 5.95 | 5.95 | 5.95 | 6.68 | 3 | 2.5 | 550 | 2 | 1159.596 | 99.84036 | 3.58209 | 0.0358209 | 49
BEA | B300-0.45 | 0 | 1 | 0.003533569 | 15.3 | 12 | 5.95 | 5.95 | 5.95 | 6.68 | 3 | 2.5 | 550 | 2 | 1216.1616 | 99.7765 | 3.41927 | 0.0341927 | 49
BEA | B300-0.45 | 0 | 1 | 0.003533569 | 15.3 | 12 | 5.95 | 5.95 | 5.95 | 6.68 | 3 | 2.5 | 550 | 2 | 1276.7676 | 99.68072 | 3.33786 | 0.0333786 | 49
BEA | B300-0.45 | 0 | 1 | 0.003533569 | 15.3 | 12 | 5.95 | 5.95 | 5.95 | 6.68 | 3 | 2.5 | 550 | 2 | 1329.2928 | 99.45722 | 3.17503 | 0.0317503 | 49
BEA | B300-0.45 | 0 | 1 | 0.003533569 | 15.3 | 12 | 5.95 | 5.95 | 5.95 | 6.68 | 3 | 2.5 | 550 | 2 | 1383.8382 | 99.20179 | 3.01221 | 0.0301221 | 49
BEA | B300-0.45 | 0 | 1 | 0.003533569 | 15.3 | 12 | 5.95 | 5.95 | 5.95 | 6.68 | 3 | 2.5 | 550 | 2 | 1438.3836 | 98.78672 | 2.84939 | 0.0284939 | 49
BEA | B300-0.45 | 0 | 1 | 0.003533569 | 15.3 | 12 | 5.95 | 5.95 | 5.95 | 6.68 | 3 | 2.5 | 550 | 2 | 1492.929 | 98.24393 | 2.60516 | 0.0260516 | 49
BEA | B300-0.45 | 0 | 1 | 0.003533569 | 15.3 | 12 | 5.95 | 5.95 | 5.95 | 6.68 | 3 | 2.5 | 550 | 2 | 1545.4548 | 97.44572 | 2.52374 | 0.0252374 | 49
BEA | B300-0.45 | 0 | 1 | 0.003533569 | 15.3 | 12 | 5.95 | 5.95 | 5.95 | 6.68 | 3 | 2.5 | 550 | 2 | 1593.9396 | 96.48787 | 2.36092 | 0.0236092 | 49
BEA | B300-0.45 | 0 | 1 | 0.003533569 | 15.3 | 12 | 5.95 | 5.95 | 5.95 | 6.68 | 3 | 2.5 | 550 | 2 | 1652.5254 | 95.05109 | 2.1981 | 0.021981 | 49
BEA | B300-0.45 | 0 | 1 | 0.003533569 | 15.3 | 12 | 5.95 | 5.95 | 5.95 | 6.68 | 3 | 2.5 | 550 | 2 | 1707.0708 | 93.32695 | 1.95387 | 0.0195387 | 49
BEA | B300-0.45 | 0 | 1 | 0.003533569 | 15.3 | 12 | 5.95 | 5.95 | 5.95 | 6.68 | 3 | 2.5 | 550 | 2 | 1757.5758 | 91.34738 | 1.87246 | 0.0187246 | 49
BEA | B300-0.45 | 0 | 1 | 0.003533569 | 15.3 | 12 | 5.95 | 5.95 | 5.95 | 6.68 | 3 | 2.5 | 550 | 2 | 1810.101 | 88.3461 | 1.70963 | 0.0170963 | 49
BEA | B300-0.45 | 0 | 1 | 0.003533569 | 15.3 | 12 | 5.95 | 5.95 | 5.95 | 6.68 | 3 | 2.5 | 550 | 2 | 1860.606 | 84.99361 | 1.64568 | 0.0164568 | 49
BEA | B300-0.45 | 0 | 1 | 0.003533569 | 15.3 | 12 | 5.95 | 5.95 | 5.95 | 6.68 | 3 | 2.5 | 550 | 2 | 1911.111 | 80.77905 | 1.54681 | 0.0154681 | 49
DDR | ZSM-58 | 0 | 1 | 0.02040816 | 17.9 | 8 | 3.65 | 3.65 | 2.63 | 7.66 | 2 | 3.5 | 400 | 1 | 5.2236 | 93.97727 | 26.48125 | 0.2648125 | 50
DDR | ZSM-58 | 0 | 1 | 0.02040816 | 17.9 | 8 | 3.65 | 3.65 | 2.63 | 7.66 | 2 | 3.5 | 400 | 1 | 33.519 | 88.97727 | 32.82248 | 0.3282248 | 50
DDR | ZSM-58 | 0 | 1 | 0.02040816 | 17.9 | 8 | 3.65 | 3.65 | 2.63 | 7.66 | 2 | 3.5 | 400 | 1 | 63.12 | 74.31818 | 31.65138 | 0.3165138 | 50
DDR | ZSM-58 | 0 | 1 | 0.02040816 | 17.9 | 8 | 3.65 | 3.65 | 2.63 | 7.66 | 2 | 3.5 | 400 | 1 | 93.156 | 49.77273 | 34.01827 | 0.3401827 | 50
DDR | ZSM-58 | 0 | 1 | 0.02040816 | 17.9 | 8 | 3.65 | 3.65 | 2.63 | 7.66 | 2 | 3.5 | 400 | 1 | 122.757 | 34.20455 | 36.21261 | 0.3621261 | 50
DDR | ZSM-58 | 0 | 1 | 0.02040816 | 17.9 | 8 | 3.65 | 3.65 | 2.63 | 7.66 | 2 | 3.5 | 400 | 1 | 152.793 | 23.75 | 35.40669 | 0.3540669 | 50
DDR | ZSM-58 | 0 | 1 | 0.02040816 | 17.9 | 8 | 3.65 | 3.65 | 2.63 | 7.66 | 2 | 3.5 | 400 | 1 | 182.394 | 21.02273 | 36.21623 | 0.3621623 | 50
DDR | ZSM-58 | 0 | 1 | 0.02040816 | 17.9 | 8 | 3.65 | 3.65 | 2.63 | 7.66 | 2 | 3.5 | 400 | 1 | 211.56 | 16.93182 | 36.24159 | 0.3624159 | 50
DDR | ZSM-58 | 0 | 1 | 0.02040816 | 17.9 | 8 | 3.65 | 3.65 | 2.63 | 7.66 | 2 | 3.5 | 400 | 1 | 239.4198 | 15.11364 | 37.59399 | 0.3759399 | 50
DDR | ZSM-58 | 0 | 1 | 0.02040816 | 17.9 | 8 | 3.65 | 3.65 | 2.63 | 7.66 | 2 | 3.5 | 400 | 1 | 268.5852 | 11.47727 | 35.64358 | 0.3564358 | 50
DDR | ZSM-58 | 0 | 1 | 0.02040816 | 17.9 | 8 | 3.65 | 3.65 | 2.63 | 7.66 | 2 | 3.5 | 400 | 1 | 296.445 | 11.02273 | 37.1134 | 0.371134 | 50
DDR | ZSM-58 | 0 | 1 | 0.02040816 | 17.9 | 8 | 3.65 | 3.65 | 2.63 | 7.66 | 2 | 3.5 | 400 | 1 | 324.3048 | 8.75 | 38.96103 | 0.3896103 | 50
DDR | ZSM-58 | 0 | 1 | 0.02040816 | 17.9 | 8 | 3.65 | 3.65 | 2.63 | 7.66 | 2 | 3.5 | 400 | 1 | 351.729 | 6.59091 | 34.4828 | 0.344828 | 50
DDR | Z-0.2 | 1 | 1 | 0.03571429 | 17.9 | 8 | 3.65 | 3.65 | 2.63 | 7.66 | 2 | 3.5 | 400 | 1 | 4.7538 | 81.84893 | 18.73278 | 0.1873278 | 51
DDR | Z-0.2 | 1 | 1 | 0.03571429 | 17.9 | 8 | 3.65 | 3.65 | 2.63 | 7.66 | 2 | 3.5 | 400 | 1 | 31.9806 | 88.04961 | 32.5224 | 0.325224 | 51
DDR | Z-0.2 | 1 | 1 | 0.03571429 | 17.9 | 8 | 3.65 | 3.65 | 2.63 | 7.66 | 2 | 3.5 | 400 | 1 | 60.072 | 81.73619 | 35.44828 | 0.3544828 | 51
DDR | Z-0.2 | 1 | 1 | 0.03571429 | 17.9 | 8 | 3.65 | 3.65 | 2.63 | 7.66 | 2 | 3.5 | 400 | 1 | 88.5954 | 72.26607 | 37.75351 | 0.3775351 | 51
DDR | Z-0.2 | 1 | 1 | 0.03571429 | 17.9 | 8 | 3.65 | 3.65 | 2.63 | 7.66 | 2 | 3.5 | 400 | 1 | 116.6868 | 60.31567 | 39.43925 | 0.3943925 | 51
DDR | Z-0.2 | 1 | 1 | 0.03571429 | 17.9 | 8 | 3.65 | 3.65 | 2.63 | 7.66 | 2 | 3.5 | 400 | 1 | 145.6422 | 51.18377 | 41.40969 | 0.4140969 | 51
DDR | Z-0.2 | 1 | 1 | 0.03571429 | 17.9 | 8 | 3.65 | 3.65 | 2.63 | 7.66 | 2 | 3.5 | 400 | 1 | 173.7336 | 40.36077 | 41.89945 | 0.4189945 | 51
DDR | Z-0.2 | 1 | 1 | 0.03571429 | 17.9 | 8 | 3.65 | 3.65 | 2.63 | 7.66 | 2 | 3.5 | 400 | 1 | 201.825 | 34.61105 | 43.32246 | 0.4332246 | 51
DDR | Z-0.2 | 1 | 1 | 0.03571429 | 17.9 | 8 | 3.65 | 3.65 | 2.63 | 7.66 | 2 | 3.5 | 400 | 1 | 229.9158 | 31.3416 | 43.52519 | 0.4352519 | 51
DDR | Z-0.2 | 1 | 1 | 0.03571429 | 17.9 | 8 | 3.65 | 3.65 | 2.63 | 7.66 | 2 | 3.5 | 400 | 1 | 258.0072 | 27.17024 | 45.2282 | 0.452282 | 51
DDR | Z-0.2 | 1 | 1 | 0.03571429 | 17.9 | 8 | 3.65 | 3.65 | 2.63 | 7.66 | 2 | 3.5 | 400 | 1 | 286.0986 | 25.3664 | 45.7778 | 0.457778 | 51
DDR | Z-0.2 | 1 | 1 | 0.03571429 | 17.9 | 8 | 3.65 | 3.65 | 2.63 | 7.66 | 2 | 3.5 | 400 | 1 | 314.1894 | 22.99887 | 42.15685 | 0.4215685 | 51
DDR | Z-0.2 | 1 | 1 | 0.03571429 | 17.9 | 8 | 3.65 | 3.65 | 2.63 | 7.66 | 2 | 3.5 | 400 | 1 | 341.8488 | 22.2097 | 45.68526 | 0.4568526 | 51
DDR | Z-0.3 | 1 | 1 | 0.04545455 | 17.9 | 8 | 3.65 | 3.65 | 2.63 | 7.66 | 2 | 3.5 | 400 | 1 | 5.1066 | 90.3118 | 19.60542 | 0.1960542 | 52
DDR | Z-0.3 | 1 | 1 | 0.04545455 | 17.9 | 8 | 3.65 | 3.65 | 2.63 | 7.66 | 2 | 3.5 | 400 | 1 | 33.1914 | 100 | 29.95546 | 0.2995546 | 52
DDR | Z-0.3 | 1 | 1 | 0.04545455 | 17.9 | 8 | 3.65 | 3.65 | 2.63 | 7.66 | 2 | 3.5 | 400 | 1 | 62.553 | 100 | 33.29621 | 0.3329621 | 52
DDR | Z-0.3 | 1 | 1 | 0.04545455 | 17.9 | 8 | 3.65 | 3.65 | 2.63 | 7.66 | 2 | 3.5 | 400 | 1 | 91.0638 | 99.33185 | 35.76234 | 0.3576234 | 52
DDR | Z-0.3 | 1 | 1 | 0.04545455 | 17.9 | 8 | 3.65 | 3.65 | 2.63 | 7.66 | 2 | 3.5 | 400 | 1 | 120 | 98.32962 | 37.25934 | 0.3725934 | 52
DDR | Z-0.3 | 1 | 1 | 0.04545455 | 17.9 | 8 | 3.65 | 3.65 | 2.63 | 7.66 | 2 | 3.5 | 400 | 1 | 148.9362 | 97.10468 | 38.87615 | 0.3887615 | 52
DDR | Z-0.3 | 1 | 1 | 0.04545455 | 17.9 | 8 | 3.65 | 3.65 | 2.63 | 7.66 | 2 | 3.5 | 400 | 1 | 177.8724 | 95.32294 | 39.36916 | 0.3936916 | 52
DDR | Z-0.3 | 1 | 1 | 0.04545455 | 17.9 | 8 | 3.65 | 3.65 | 2.63 | 7.66 | 2 | 3.5 | 400 | 1 | 206.3832 | 93.09577 | 40.19139 | 0.4019139 | 52
DDR | Z-0.3 | 1 | 1 | 0.04545455 | 17.9 | 8 | 3.65 | 3.65 | 2.63 | 7.66 | 2 | 3.5 | 400 | 1 | 235.3194 | 90.53452 | 40.95942 | 0.4095942 | 52
DDR | Z-0.3 | 1 | 1 | 0.04545455 | 17.9 | 8 | 3.65 | 3.65 | 2.63 | 7.66 | 2 | 3.5 | 400 | 1 | 263.8296 | 87.75056 | 41.11675 | 0.4111675 | 52
DDR | Z-0.3 | 1 | 1 | 0.04545455 | 17.9 | 8 | 3.65 | 3.65 | 2.63 | 7.66 | 2 | 3.5 | 400 | 1 | 292.3404 | 84.63252 | 41.31578 | 0.4131578 | 52
DDR | Z-0.3 | 1 | 1 | 0.04545455 | 17.9 | 8 | 3.65 | 3.65 | 2.63 | 7.66 | 2 | 3.5 | 400 | 1 | 320.4258 | 81.29176 | 41.50685 | 0.4150685 | 52
DDR | Z-0.3 | 1 | 1 | 0.04545455 | 17.9 | 8 | 3.65 | 3.65 | 2.63 | 7.66 | 2 | 3.5 | 400 | 1 | 348.5106 | 78.06236 | 41.94008 | 0.4194008 | 52
DDR | Z-0.4 | 1 | 1 | 0.05555556 | 17.9 | 8 | 3.65 | 3.65 | 2.63 | 7.66 | 2 | 3.5 | 400 | 1 | 4.692 | 68.41518 | 27.56933 | 0.2756933 | 53
DDR | Z-0.4 | 1 | 1 | 0.05555556 | 17.9 | 8 | 3.65 | 3.65 | 2.63 | 7.66 | 2 | 3.5 | 400 | 1 | 33.6966 | 89.62054 | 30.75965 | 0.3075965 | 53
DDR | Z-0.4 | 1 | 1 | 0.05555556 | 17.9 | 8 | 3.65 | 3.65 | 2.63 | 7.66 | 2 | 3.5 | 400 | 1 | 63.1278 | 88.16964 | 33.16456 | 0.3316456 | 53
DDR | Z-0.4 | 1 | 1 | 0.05555556 | 17.9 | 8 | 3.65 | 3.65 | 2.63 | 7.66 | 2 | 3.5 | 400 | 1 | 93.4122 | 85.15625 | 34.86239 | 0.3486239 | 53
DDR | Z-0.4 | 1 | 1 | 0.05555556 | 17.9 | 8 | 3.65 | 3.65 | 2.63 | 7.66 | 2 | 3.5 | 400 | 1 | 123.6966 | 81.36161 | 35.52812 | 0.3552812 | 53
DDR | Z-0.4 | 1 | 1 | 0.05555556 | 17.9 | 8 | 3.65 | 3.65 | 2.63 | 7.66 | 2 | 3.5 | 400 | 1 | 153.981 | 78.68304 | 36.02836 | 0.3602836 | 53
DDR | Z-0.4 | 1 | 1 | 0.05555556 | 17.9 | 8 | 3.65 | 3.65 | 2.63 | 7.66 | 2 | 3.5 | 400 | 1 | 184.2654 | 76.22768 | 36.45681 | 0.3645681 | 53
DDR | Z-0.4 | 1 | 1 | 0.05555556 | 17.9 | 8 | 3.65 | 3.65 | 2.63 | 7.66 | 2 | 3.5 | 400 | 1 | 214.1232 | 73.4375 | 36.77812 | 0.3677812 | 53
DDR | Z-0.4 | 1 | 1 | 0.05555556 | 17.9 | 8 | 3.65 | 3.65 | 2.63 | 7.66 | 2 | 3.5 | 400 | 1 | 243.981 | 72.20982 | 37.4034 | 0.374034 | 53
DDR | Z-0.4 | 1 | 1 | 0.05555556 | 17.9 | 8 | 3.65 | 3.65 | 2.63 | 7.66 | 2 | 3.5 | 400 | 1 | 273.4122 | 70.08929 | 37.73885 | 0.3773885 | 53
DDR | Z-0.4 | 1 | 1 | 0.05555556 | 17.9 | 8 | 3.65 | 3.65 | 2.63 | 7.66 | 2 | 3.5 | 400 | 1 | 302.8434 | 68.41518 | 37.68352 | 0.3768352 | 53
DDR | Z-0.4 | 1 | 1 | 0.05555556 | 17.9 | 8 | 3.65 | 3.65 | 2.63 | 7.66 | 2 | 3.5 | 400 | 1 | 331.8486 | 66.96429 | 39 | 0.39 | 53
DDR | Z-0.4 | 1 | 1 | 0.05555556 | 17.9 | 8 | 3.65 | 3.65 | 2.63 | 7.66 | 2 | 3.5 | 400 | 1 | 360 | 64.95536 | 39.17526 | 0.3917526 | 53
MFI | H-ZSM-5(60) | 0 | 1 | 0.01428571 | 18.4 | 10 | 4.7 | 4.46 | 4.46 | 6.63 | 3 | 1 | 450 | 1.9 | 60.7002 | 99.88273 | 15.30686 | 0.1530686 | 54
MFI | H-ZSM-5(60) | 0 | 1 | 0.01428571 | 18.4 | 10 | 4.7 | 4.46 | 4.46 | 6.63 | 3 | 1 | 450 | 1.9 | 233.463 | 99.88273 | 15.25271 | 0.1525271 | 54
MFI | H-ZSM-5(60) | 0 | 1 | 0.01428571 | 18.4 | 10 | 4.7 | 4.46 | 4.46 | 6.63 | 3 | 1 | 450 | 1.9 | 471.5952 | 99.88273 | 15.1444 | 0.151444 | 54
MFI | H-ZSM-5(60) | 0 | 1 | 0.01428571 | 18.4 | 10 | 4.7 | 4.46 | 4.46 | 6.63 | 3 | 1 | 450 | 1.9 | 719.0664 | 99.88273 | 13.79061 | 0.1379061 | 54
MFI | H-ZSM-5(60) | 0 | 1 | 0.01428571 | 18.4 | 10 | 4.7 | 4.46 | 4.46 | 6.63 | 3 | 1 | 450 | 1.9 | 957.1986 | 99.88273 | 13.14079 | 0.1314079 | 54
MFI | H-ZSM-5(60) | 0 | 1 | 0.01428571 | 18.4 | 10 | 4.7 | 4.46 | 4.46 | 6.63 | 3 | 1 | 450 | 1.9 | 1190.6616 | 99.66951 | 12.92419 | 0.1292419 | 54
MFI | H-ZSM-5(60) | 0 | 1 | 0.01428571 | 18.4 | 10 | 4.7 | 4.46 | 4.46 | 6.63 | 3 | 1 | 450 | 1.9 | 1438.1322 | 99.66951 | 12.43682 | 0.1243682 | 54
MFI | H-ZSM-5(60) | 0 | 1 | 0.01428571 | 18.4 | 10 | 4.7 | 4.46 | 4.46 | 6.63 | 3 | 1 | 450 | 1.9 | 1671.5952 | 99.66951 | 12.32852 | 0.1232852 | 54
MFI | H-ZSM-5(60) | 0 | 1 | 0.01428571 | 18.4 | 10 | 4.7 | 4.46 | 4.46 | 6.63 | 3 | 1 | 450 | 1.9 | 1965.759 | 99.07249 | 11.94946 | 0.1194946 | 54
MFI | H-ZSM-5(60) | 0 | 1 | 0.01428571 | 18.4 | 10 | 4.7 | 4.46 | 4.46 | 6.63 | 3 | 1 | 450 | 1.9 | 2199.222 | 96.89765 | 11.51625 | 0.1151625 | 54
MFI | H-ZSM-5(60) | 0 | 1 | 0.01428571 | 18.4 | 10 | 4.7 | 4.46 | 4.46 | 6.63 | 3 | 1 | 450 | 1.9 | 2432.685 | 93.55011 | 11.46209 | 0.1146209 | 54
MFI | H-ZSM-5(60) | 0 | 1 | 0.01428571 | 18.4 | 10 | 4.7 | 4.46 | 4.46 | 6.63 | 3 | 1 | 450 | 1.9 | 2666.148 | 89.52026 | 11.24549 | 0.1124549 | 54
MEL | H-Z11 | 0 | 1 | 0.02770083 | 17.4 | 10 | 5.19 | 5.19 | 5.19 | 7.72 | 3 | 1.1 | 450 | 3.8 | 100.4988 | 99.76019 | 15.02058 | 0.1502058 | 55
MEL | H-Z11 | 0 | 1 | 0.02770083 | 17.4 | 10 | 5.19 | 5.19 | 5.19 | 7.72 | 3 | 1.1 | 450 | 3.8 | 186.3408 | 99.76019 | 14.40329 | 0.1440329 | 55
MEL | H-Z11 | 0 | 1 | 0.02770083 | 17.4 | 10 | 5.19 | 5.19 | 5.19 | 7.72 | 3 | 1.1 | 450 | 3.8 | 387.3378 | 99.64029 | 14.19753 | 0.1419753 | 55
MEL | H-Z11 | 0 | 1 | 0.02770083 | 17.4 | 10 | 5.19 | 5.19 | 5.19 | 7.72 | 3 | 1.1 | 450 | 3.8 | 517.1484 | 99.64029 | 14.19753 | 0.1419753 | 55
MEL | H-Z11 | 0 | 1 | 0.02770083 | 17.4 | 10 | 5.19 | 5.19 | 5.19 | 7.72 | 3 | 1.1 | 450 | 3.8 | 649.053 | 99.64029 | 13.78601 | 0.1378601 | 55
MEL | H-Z11 | 0 | 1 | 0.02770083 | 17.4 | 10 | 5.19 | 5.19 | 5.19 | 7.72 | 3 | 1.1 | 450 | 3.8 | 780.957 | 99.52038 | 12.13992 | 0.1213992 | 55
MEL | H-Z11 | 0 | 1 | 0.02770083 | 17.4 | 10 | 5.19 | 5.19 | 5.19 | 7.72 | 3 | 1.1 | 450 | 3.8 | 956.8296 | 99.40048 | 11.86557 | 0.1186557 | 55
MEL | H-Z11 | 0 | 1 | 0.02770083 | 17.4 | 10 | 5.19 | 5.19 | 5.19 | 7.72 | 3 | 1.1 | 450 | 3.8 | 1046.8596 | 99.40048 | 11.59122 | 0.1159122 | 55
MEL | H-Z11 | 0 | 1 | 0.02770083 | 17.4 | 10 | 5.19 | 5.19 | 5.19 | 7.72 | 3 | 1.1 | 450 | 3.8 | 1279.2624 | 99.04077 | 10.28807 | 0.1028807 | 55
MEL | H-Z11 | 0 | 1 | 0.02770083 | 17.4 | 10 | 5.19 | 5.19 | 5.19 | 7.72 | 3 | 1.1 | 450 | 3.8 | 1517.946 | 99.04077 | 10.28807 | 0.1028807 | 55
MEL | H-Z11 | 0 | 1 | 0.02770083 | 17.4 | 10 | 5.19 | 5.19 | 5.19 | 7.72 | 3 | 1.1 | 450 | 3.8 | 1691.7246 | 98.92086 | 9.53361 | 0.0953361 | 55
MEL | H-Z11 | 0 | 1 | 0.02770083 | 17.4 | 10 | 5.19 | 5.19 | 5.19 | 7.72 | 3 | 1.1 | 450 | 3.8 | 1821.5352 | 98.92086 | 9.0535 | 0.090535 | 55
MEL | H-Z11 | 0 | 1 | 0.02770083 | 17.4 | 10 | 5.19 | 5.19 | 5.19 | 7.72 | 3 | 1.1 | 450 | 3.8 | 1951.3458 | 98.56115 | 8.64198 | 0.0864198 | 55
MEL | H-Z11 | 0 | 1 | 0.02770083 | 17.4 | 10 | 5.19 | 5.19 | 5.19 | 7.72 | 3 | 1.1 | 450 | 3.8 | 2125.1244 | 94.2446 | 7.75034 | 0.0775034 | 55
MEL | H-Z11 | 0 | 1 | 0.02770083 | 17.4 | 10 | 5.19 | 5.19 | 5.19 | 7.72 | 3 | 1.1 | 450 | 3.8 | 2257.029 | 87.52998 | 7.13306 | 0.0713306 | 55
MEL | H-Z11-Na(0.5) | 1 | 1 | 0.02890173 | 17.4 | 10 | 5.19 | 5.19 | 5.19 | 7.72 | 3 | 0.45 | 450 | 3.8 | 56.4468 | 99.87823 | 12.9913 | 0.129913 | 56
MEL | H-Z11-Na(0.5) | 1 | 1 | 0.02890173 | 17.4 | 10 | 5.19 | 5.19 | 5.19 | 7.72 | 3 | 0.45 | 450 | 3.8 | 116.7822 | 99.87823 | 12.9913 | 0.129913 | 56
MEL | H-Z11-Na(0.5) | 1 | 1 | 0.02890173 | 17.4 | 10 | 5.19 | 5.19 | 5.19 | 7.72 | 3 | 0.45 | 450 | 3.8 | 161.028 | 99.87823 | 12.92174 | 0.1292174 | 56
MEL | H-Z11-Na(0.5) | 1 | 1 | 0.02890173 | 17.4 | 10 | 5.19 | 5.19 | 5.19 | 7.72 | 3 | 0.45 | 450 | 3.8 | 249.5196 | 99.87823 | 13.68696 | 0.1368696 | 56
MEL | H-Z11-Na(0.5) | 1 | 1 | 0.02890173 | 17.4 | 10 | 5.19 | 5.19 | 5.19 | 7.72 | 3 | 0.45 | 450 | 3.8 | 293.7654 | 99.75647 | 14.73043 | 0.1473043 | 56
MEL | H-Z11-Na(0.5) | 1 | 1 | 0.02890173 | 17.4 | 10 | 5.19 | 5.19 | 5.19 | 7.72 | 3 | 0.45 | 450 | 3.8 | 383.0616 | 99.75647 | 14.17391 | 0.1417391 | 56
MEL | H-Z11-Na(0.5) | 1 | 1 | 0.02890173 | 17.4 | 10 | 5.19 | 5.19 | 5.19 | 7.72 | 3 | 0.45 | 450 | 3.8 | 427.3074 | 99.75647 | 13.82609 | 0.1382609 | 56
MEL | H-Z11-Na(0.5) | 1 | 1 | 0.02890173 | 17.4 | 10 | 5.19 | 5.19 | 5.19 | 7.72 | 3 | 0.45 | 450 | 3.8 | 516.6036 | 99.6347 | 13.75652 | 0.1375652 | 56
MEL | H-Z11-Na(0.5) | 1 | 1 | 0.02890173 | 17.4 | 10 | 5.19 | 5.19 | 5.19 | 7.72 | 3 | 0.45 | 450 | 3.8 | 561.6534 | 99.6347 | 13.54783 | 0.1354783 | 56
MEL | H-Z11-Na(0.5) | 1 | 1 | 0.02890173 | 17.4 | 10 | 5.19 | 5.19 | 5.19 | 7.72 | 3 | 0.45 | 450 | 3.8 | 650.9496 | 99.6347 | 12.92174 | 0.1292174 | 56
MEL | H-Z11-Na(0.5) | 1 | 1 | 0.02890173 | 17.4 | 10 | 5.19 | 5.19 | 5.19 | 7.72 | 3 | 0.45 | 450 | 3.8 | 696 | 99.51294 | 12.71304 | 0.1271304 | 56
MEL | H-Z11-Na(0.5) | 1 | 1 | 0.02890173 | 17.4 | 10 | 5.19 | 5.19 | 5.19 | 7.72 | 3 | 0.45 | 450 | 3.8 | 785.2962 | 96.34703 | 12.01739 | 0.1201739 | 56
MEL | H-Z11-Na(0.5) | 1 | 1 | 0.02890173 | 17.4 | 10 | 5.19 | 5.19 | 5.19 | 7.72 | 3 | 0.45 | 450 | 3.8 | 874.5924 | 91.11111 | 11.04348 | 0.1104348 | 56
MEL | H-Z11-Li/Na(0.07) | 1 | 1 | 0.02754821 | 17.4 | 10 | 5.19 | 5.19 | 5.19 | 7.72 | 3 | 0.8 | 450 | 3.8 | 82.1934 | 99.87635 | 13.24515 | 0.1324515 | 57
MEL | H-Z11-Li/Na(0.07) | 1 | 1 | 0.02754821 | 17.4 | 10 | 5.19 | 5.19 | 5.19 | 7.72 | 3 | 0.8 | 450 | 3.8 | 164.5272 | 99.87635 | 15.07937 | 0.1507937 | 57
MEL | H-Z11-Li/Na(0.07) | 1 | 1 | 0.02754821 | 17.4 | 10 | 5.19 | 5.19 | 5.19 | 7.72 | 3 | 0.8 | 450 | 3.8 | 272.9052 | 99.87635 | 15.07937 | 0.1507937 | 57
MEL | H-Z11-Li/Na(0.07) | 1 | 1 | 0.02754821 | 17.4 | 10 | 5.19 | 5.19 | 5.19 | 7.72 | 3 | 0.8 | 450 | 3.8 | 369.5214 | 99.7527 | 15.4321 | 0.154321 | 57
MEL | H-Z11-Li/Na(0.07) | 1 | 1 | 0.02754821 | 17.4 | 10 | 5.19 | 5.19 | 5.19 | 7.72 | 3 | 0.8 | 450 | 3.8 | 419.0898 | 99.7527 | 15.07937 | 0.1507937 | 57
MEL | H-Z11-Li/Na(0.07) | 1 | 1 | 0.02754821 | 17.4 | 10 | 5.19 | 5.19 | 5.19 | 7.72 | 3 | 0.8 | 450 | 3.8 | 468.6582 | 98.39258 | 15.07937 | 0.1507937 | 57
MEL | H-Z11-Li/Na(0.07) | 1 | 1 | 0.02754821 | 17.4 | 10 | 5.19 | 5.19 | 5.19 | 7.72 | 3 | 0.8 | 450 | 3.8 | 567.7944 | 97.27975 | 14.2328 | 0.142328 | 57
MEL | H-Z11-Li/Na(0.07) | 1 | 1 | 0.02754821 | 17.4 | 10 | 5.19 | 5.19 | 5.19 | 7.72 | 3 | 0.8 | 450 | 3.8 | 617.3628 | 96.90881 | 14.2328 | 0.142328 | 57
MEL | H-Z11-Li/Na(0.07) | 1 | 1 | 0.02754821 | 17.4 | 10 | 5.19 | 5.19 | 5.19 | 7.72 | 3 | 0.8 | 450 | 3.8 | 666.9312 | 96.66151 | 14.16226 | 0.1416226 | 57
MEL | H-Z11-Li/Na(0.07) | 1 | 1 | 0.02754821 | 17.4 | 10 | 5.19 | 5.19 | 5.19 | 7.72 | 3 | 0.8 | 450 | 3.8 | 750.945 | 94.68315 | 14.16226 | 0.1416226 | 57
MEL | H-Z11-Li/Na(0.07) | 1 | 1 | 0.02754821 | 17.4 | 10 | 5.19 | 5.19 | 5.19 | 7.72 | 3 | 0.8 | 450 | 3.8 | 861.8436 | 89.48995 | 12.32804 | 0.1232804 | 57
MEL | H-Z11-Li/Na(0.13) | 1 | 1 | 0.02816901 | 17.4 | 10 | 5.19 | 5.19 | 5.19 | 7.72 | 3 | 1 | 450 | 3.8 | 77.3808 | 99.87461 | 15.23297 | 0.1523297 | 58
MEL | H-Z11-Li/Na(0.13) | 1 | 1 | 0.02816901 | 17.4 | 10 | 5.19 | 5.19 | 5.19 | 7.72 | 3 | 1 | 450 | 3.8 | 149.301 | 99.87461 | 15.23297 | 0.1523297 | 58
MEL | H-Z11-Li/Na(0.13) | 1 | 1 | 0.02816901 | 17.4 | 10 | 5.19 | 5.19 | 5.19 | 7.72 | 3 | 1 | 450 | 3.8 | 196.7148 | 99.87461 | 14.80287 | 0.1480287 | 58
MEL | H-Z11-Li/Na(0.13) | 1 | 1 | 0.02816901 | 17.4 | 10 | 5.19 | 5.19 | 5.19 | 7.72 | 3 | 1 | 450 | 3.8 | 244.6614 | 99.74922 | 15.5914 | 0.155914 | 58
MEL | H-Z11-Li/Na(0.13) | 1 | 1 | 0.02816901 | 17.4 | 10 | 5.19 | 5.19 | 5.19 | 7.72 | 3 | 1 | 450 | 3.8 | 292.0752 | 99.74922 | 15.80645 | 0.1580645 | 58
MEL | H-Z11-Li/Na(0.13) | 1 | 1 | 0.02816901 | 17.4 | 10 | 5.19 | 5.19 | 5.19 | 7.72 | 3 | 1 | 450 | 3.8 | 340.0224 | 99.62382 | 14.51613 | 0.1451613 | 58
MEL | H-Z11-Li/Na(0.13) | 1 | 1 | 0.02816901 | 17.4 | 10 | 5.19 | 5.19 | 5.19 | 7.72 | 3 | 1 | 450 | 3.8 | 387.969 | 97.86834 | 15.01792 | 0.1501792 | 58
MEL | H-Z11-Li/Na(0.13) | 1 | 1 | 0.02816901 | 17.4 | 10 | 5.19 | 5.19 | 5.19 | 7.72 | 3 | 1 | 450 | 3.8 | 435.9156 | 97.36677 | 14.94624 | 0.1494624 | 58
MEL | H-Z11-Li/Na(0.13) | 1 | 1 | 0.02816901 | 17.4 | 10 | 5.19 | 5.19 | 5.19 | 7.72 | 3 | 1 | 450 | 3.8 | 484.395 | 95.98746 | 14.51613 | 0.1451613 | 58
MEL | H-Z11-Li/Na(0.13) | 1 | 1 | 0.02816901 | 17.4 | 10 | 5.19 | 5.19 | 5.19 | 7.72 | 3 | 1 | 450 | 3.8 | 532.3416 | 93.98119 | 13.79928 | 0.1379928 | 58
MEL | H-Z11-Li/Na(0.13) | 1 | 1 | 0.02816901 | 17.4 | 10 | 5.19 | 5.19 | 5.19 | 7.72 | 3 | 1 | 450 | 3.8 | 580.2888 | 92.22571 | 13.51254 | 0.1351254 | 58
MEL | H-Z11-Li/Na(0.26) | 1 | 1 | 0.03095975 | 17.4 | 10 | 5.19 | 5.19 | 5.19 | 7.72 | 3 | 0.95 | 450 | 3.8 | 88.2504 | 99.87786 | 14.88656 | 0.1488656 | 59
MEL | H-Z11-Li/Na(0.26) | 1 | 1 | 0.03095975 | 17.4 | 10 | 5.19 | 5.19 | 5.19 | 7.72 | 3 | 0.95 | 450 | 3.8 | 132.3108 | 99.87786 | 14.88656 | 0.1488656 | 59
MEL | H-Z11-Li/Na(0.26) | 1 | 1 | 0.03095975 | 17.4 | 10 | 5.19 | 5.19 | 5.19 | 7.72 | 3 | 0.95 | 450 | 3.8 | 176.3712 | 99.75573 | 15.16579 | 0.1516579 | 59
MEL | H-Z11-Li/Na(0.26) | 1 | 1 | 0.03095975 | 17.4 | 10 | 5.19 | 5.19 | 5.19 | 7.72 | 3 | 0.95 | 450 | 3.8 | 220.4322 | 99.75573 | 14.81675 | 0.1481675 | 59
MEL | H-Z11-Li/Na(0.26) | 1 | 1 | 0.03095975 | 17.4 | 10 | 5.19 | 5.19 | 5.19 | 7.72 | 3 | 0.95 | 450 | 3.8 | 264.4926 | 99.63359 | 14.60733 | 0.1460733 | 59
MEL | H-Z11-Li/Na(0.26) | 1 | 1 | 0.03095975 | 17.4 | 10 | 5.19 | 5.19 | 5.19 | 7.72 | 3 | 0.95 | 450 | 3.8 | 308.553 | 99.51145 | 14.81675 | 0.1481675 | 59
MEL | H-Z11-Li/Na(0.26) | 1 | 1 | 0.03095975 | 17.4 | 10 | 5.19 | 5.19 | 5.19 | 7.72 | 3 | 0.95 | 450 | 3.8 | 352.6134 | 99.38931 | 15.16579 | 0.1516579 | 59
MEL | H-Z11-Li/Na(0.26) | 1 | 1 | 0.03095975 | 17.4 | 10 | 5.19 | 5.19 | 5.19 | 7.72 | 3 | 0.95 | 450 | 3.8 | 396.6738 | 99.26718 | 15.09599 | 0.1509599 | 59
MEL | H-Z11-Li/Na(0.26) | 1 | 1 | 0.03095975 | 17.4 | 10 | 5.19 | 5.19 | 5.19 | 7.72 | 3 | 0.95 | 450 | 3.8 | 440.7342 | 98.90076 | 14.81675 | 0.1481675 | 59
MEL | H-Z11-Li/Na(0.26) | 1 | 1 | 0.03095975 | 17.4 | 10 | 5.19 | 5.19 | 5.19 | 7.72 | 3 | 0.95 | 450 | 3.8 | 484.7946 | 98.29008 | 14.60733 | 0.1460733 | 59
MEL | H-Z11-Li/Na(0.26) | 1 | 1 | 0.03095975 | 17.4 | 10 | 5.19 | 5.19 | 5.19 | 7.72 | 3 | 0.95 | 450 | 3.8 | 528.855 | 97.80153 | 14.25829 | 0.1425829 | 59
MEL | H-Z11-Li/Na(0.26) | 1 | 1 | 0.03095975 | 17.4 | 10 | 5.19 | 5.19 | 5.19 | 7.72 | 3 | 0.95 | 450 | 3.8 | 572.916 | 96.94656 | 13.83944 | 0.1383944 | 59
MEL | H-Z11-Li/Na(0.26) | 1 | 1 | 0.03095975 | 17.4 | 10 | 5.19 | 5.19 | 5.19 | 7.72 | 3 | 0.95 | 450 | 3.8 | 616.9764 | 95.60305 | 13.69983 | 0.1369983 | 59
MEL | H-Z11-Li/Na(0.26) | 1 | 1 | 0.03095975 | 17.4 | 10 | 5.19 | 5.19 | 5.19 | 7.72 | 3 | 0.95 | 450 | 3.8 | 661.0368 | 94.38168 | 14.04887 | 0.1404887 | 59
MEL | H-Z11-Li/Na(0.26) | 1 | 1 | 0.03095975 | 17.4 | 10 | 5.19 | 5.19 | 5.19 | 7.72 | 3 | 0.95 | 450 | 3.8 | 705.0972 | 91.45038 | 13.35079 | 0.1335079 | 59
MEL | H-Z11-Li | 1 | 1 | 0.0297619 | 17.4 | 10 | 5.19 | 5.19 | 5.19 | 7.72 | 3 | 0.575 | 450 | 3.8 | 35.1702 | 36.87885 | 14.09396 | 0.1409396 | 60
MEL | H-Z11-Li | 1 | 1 | 0.0297619 | 17.4 | 10 | 5.19 | 5.19 | 5.19 | 7.72 | 3 | 0.575 | 450 | 3.8 | 79.3878 | 44.39425 | 14.56376 | 0.1456376 | 60
MEL | H-Z11-Li | 1 | 1 | 0.0297619 | 17.4 | 10 | 5.19 | 5.19 | 5.19 | 7.72 | 3 | 0.575 | 450 | 3.8 | 123.9456 | 44.76386 | 18.13423 | 0.1813423 | 60
MEL | H-Z11-Li | 1 | 1 | 0.0297619 | 17.4 | 10 | 5.19 | 5.19 | 5.19 | 7.72 | 3 | 0.575 | 450 | 3.8 | 168.1632 | 42.79261 | 17.38255 | 0.1738255 | 60
MEL | H-Z11-Li | 1 | 1 | 0.0297619 | 17.4 | 10 | 5.19 | 5.19 | 5.19 | 7.72 | 3 | 0.575 | 450 | 3.8 | 212.3808 | 39.46612 | 17.57047 | 0.1757047 | 60
MEL | H-Z11-Li | 1 | 1 | 0.0297619 | 17.4 | 10 | 5.19 | 5.19 | 5.19 | 7.72 | 3 | 0.575 | 450 | 3.8 | 256.9386 | 43.16222 | 17.66443 | 0.1766443 | 60
MEL | H-Z11-Li | 1 | 1 | 0.0297619 | 17.4 | 10 | 5.19 | 5.19 | 5.19 | 7.72 | 3 | 0.575 | 450 | 3.8 | 301.1562 | 46.2423 | 18.69799 | 0.1869799 | 60
MEL | H-Z11-Li | 1 | 1 | 0.0297619 | 17.4 | 10 | 5.19 | 5.19 | 5.19 | 7.72 | 3 | 0.575 | 450 | 3.8 | 345.714 | 45.37988 | 18.13423 | 0.1813423 | 60
MEL | H-Z11(40) | 0 | 1 | 0.02439024 | 17.4 | 10 | 5.19 | 5.19 | 5.19 | 7.72 | 3 | 1.4 | 450 | 3.8 | 101.832 | 99.87055 | 15.02773 | 0.1502773 | 61
MEL | H-Z11(40) | 0 | 1 | 0.02439024 | 17.4 | 10 | 5.19 | 5.19 | 5.19 | 7.72 | 3 | 1.4 | 450 | 3.8 | 187.8234 | 99.87055 | 14.43623 | 0.1443623 | 61
MEL | H-Z11(40) | 0 | 1 | 0.02439024 | 17.4 | 10 | 5.19 | 5.19 | 5.19 | 7.72 | 3 | 1.4 | 450 | 3.8 | 386.961 | 99.7411 | 14.21442 | 0.1421442 | 61
MEL | H-Z11(40) | 0 | 1 | 0.02439024 | 17.4 | 10 | 5.19 | 5.19 | 5.19 | 7.72 | 3 | 1.4 | 450 | 3.8 | 518.211 | 99.87055 | 14.21442 | 0.1421442 | 61
MEL | H-Z11(40) | 0 | 1 | 0.02439024 | 17.4 | 10 | 5.19 | 5.19 | 5.19 | 7.72 | 3 | 1.4 | 450 | 3.8 | 649.461 | 99.61165 | 13.84473 | 0.1384473 | 61
MEL | H-Z11(40) | 0 | 1 | 0.02439024 | 17.4 | 10 | 5.19 | 5.19 | 5.19 | 7.72 | 3 | 1.4 | 450 | 3.8 | 782.9742 | 99.7411 | 12.21811 | 0.1221811 | 61
MEL | H-Z11(40) | 0 | 1 | 0.02439024 | 17.4 | 10 | 5.19 | 5.19 | 5.19 | 7.72 | 3 | 1.4 | 450 | 3.8 | 957.2196 | 99.61165 | 11.92237 | 0.1192237 | 61
MEL | H-Z11(40) | 0 | 1 | 0.02439024 | 17.4 | 10 | 5.19 | 5.19 | 5.19 | 7.72 | 3 | 1.4 | 450 | 3.8 | 1045.4742 | 99.4822 | 11.62662 | 0.1162662 | 61
MEL | H-Z11(40) | 0 | 1 | 0.02439024 | 17.4 | 10 | 5.19 | 5.19 | 5.19 | 7.72 | 3 | 1.4 | 450 | 3.8 | 1278.5562 | 99.09385 | 10.29575 | 0.1029575 | 61
MEL | H-Z11(40) | 0 | 1 | 0.02439024 | 17.4 | 10 | 5.19 | 5.19 | 5.19 | 7.72 | 3 | 1.4 | 450 | 3.8 | 1520.6898 | 99.2233 | 10.29575 | 0.1029575 | 61
MEL | H-Z11(40) | 0 | 1 | 0.02439024 | 17.4 | 10 | 5.19 | 5.19 | 5.19 | 7.72 | 3 | 1.4 | 450 | 3.8 | 1692.6726 | 99.09385 | 9.55638 | 0.0955638 | 61
MEL | H-Z11(40) | 0 | 1 | 0.02439024 | 17.4 | 10 | 5.19 | 5.19 | 5.19 | 7.72 | 3 | 1.4 | 450 | 3.8 | 1821.6594 | 99.09385 | 9.11275 | 0.0911275 | 61
MEL | H-Z11(40) | 0 | 1 | 0.02439024 | 17.4 | 10 | 5.19 | 5.19 | 5.19 | 7.72 | 3 | 1.4 | 450 | 3.8 | 1952.9094 | 98.7055 | 8.66913 | 0.0866913 | 61
MEL | H-Z11(40) | 0 | 1 | 0.02439024 | 17.4 | 10 | 5.19 | 5.19 | 5.19 | 7.72 | 3 | 1.4 | 450 | 3.8 | 2127.1554 | 94.30421 | 7.85582 | 0.0785582 | 61
MEL | H-Z11(40) | 0 | 1 | 0.02439024 | 17.4 | 10 | 5.19 | 5.19 | 5.19 | 7.72 | 3 | 1.4 | 450 | 3.8 | 2258.4054 | 87.70227 | 7.19039 | 0.0719039 | 61
MEL | H-Z11(80) | 0 | 1 | 0.0124533 | 17.4 | 10 | 5.19 | 5.19 | 5.19 | 7.72 | 3 | 1.4 | 450 | 3.8 | 145.8288 | 99.7561 | 12.09059 | 0.1209059 | 62
MEL | H-Z11(80) | 0 | 1 | 0.0124533 | 17.4 | 10 | 5.19 | 5.19 | 5.19 | 7.72 | 3 | 1.4 | 450 | 3.8 | 274.305 | 99.63415 | 11.81185 | 0.1181185 | 62
MEL | H-Z11(80) | 0 | 1 | 0.0124533 | 17.4 | 10 | 5.19 | 5.19 | 5.19 | 7.72 | 3 | 1.4 | 450 | 3.8 | 402.7806 | 99.63415 | 11.5331 | 0.115331 | 62
MEL | H-Z11(80) | 0 | 1 | 0.0124533 | 17.4 | 10 | 5.19 | 5.19 | 5.19 | 7.72 | 3 | 1.4 | 450 | 3.8 | 531.2568 | 99.63415 | 11.5331 | 0.115331 | 62
MEL | H-Z11(80) | 0 | 1 | 0.0124533 | 17.4 | 10 | 5.19 | 5.19 | 5.19 | 7.72 | 3 | 1.4 | 450 | 3.8 | 699.444 | 99.63415 | 11.39373 | 0.1139373 | 62
MEL | H-Z11(80) | 0 | 1 | 0.0124533 | 17.4 | 10 | 5.19 | 5.19 | 5.19 | 7.72 | 3 | 1.4 | 450 | 3.8 | 827.9202 | 99.63415 | 11.25436 | 0.1125436 | 62
MEL | H-Z11(80) | 0 | 1 | 0.0124533 | 17.4 | 10 | 5.19 | 5.19 | 5.19 | 7.72 | 3 | 1.4 | 450 | 3.8 | 956.3958 | 99.7561 | 10.76655 | 0.1076655 | 62
MEL | H-Z11(80) | 0 | 1 | 0.0124533 | 17.4 | 10 | 5.19 | 5.19 | 5.19 | 7.72 | 3 | 1.4 | 450 | 3.8 | 1126.9188 | 99.63415 | 10.4878 | 0.104878 | 62
MEL | H-Z11(80) | 0 | 1 | 0.0124533 | 17.4 | 10 | 5.19 | 5.19 | 5.19 | 7.72 | 3 | 1.4 | 450 | 3.8 | 1255.395 | 99.63415 | 10.4878 | 0.104878 | 62
MEL | H-Z11(80) | 0 | 1 | 0.0124533 | 17.4 | 10 | 5.19 | 5.19 | 5.19 | 7.72 | 3 | 1.4 | 450 | 3.8 | 1479.6438 | 99.39024 | 9.86063 | 0.0986063 | 62
MEL | H-Z11(80) | 0 | 1 | 0.0124533 | 17.4 | 10 | 5.19 | 5.19 | 5.19 | 7.72 | 3 | 1.4 | 450 | 3.8 | 1608.12 | 99.26829 | 9.5122 | 0.095122 | 62
MEL | H-Z11(80) | 0 | 1 | 0.0124533 | 17.4 | 10 | 5.19 | 5.19 | 5.19 | 7.72 | 3 | 1.4 | 450 | 3.8 | 1736.5962 | 99.26829 | 9.37282 | 0.0937282 | 62
MEL | H-Z11(80) | 0 | 1 | 0.0124533 | 17.4 | 10 | 5.19 | 5.19 | 5.19 | 7.72 | 3 | 1.4 | 450 | 3.8 | 1865.0724 | 99.26829 | 9.09408 | 0.0909408 | 62
MEL | H-Z11(80) | 0 | 1 | 0.0124533 | 17.4 | 10 | 5.19 | 5.19 | 5.19 | 7.72 | 3 | 1.4 | 450 | 3.8 | 1993.5486 | 99.14634 | 8.81533 | 0.0881533 | 62
MEL | H-Z11(80) | 0 | 1 | 0.0124533 | 17.4 | 10 | 5.19 | 5.19 | 5.19 | 7.72 | 3 | 1.4 | 450 | 3.8 | 2164.071 | 99.02439 | 8.4669 | 0.084669 | 62
MEL | H-Z11(80) | 0 | 1 | 0.0124533 | 17.4 | 10 | 5.19 | 5.19 | 5.19 | 7.72 | 3 | 1.4 | 450 | 3.8 | 2292.5472 | 96.82927 | 8.25784 | 0.0825784 | 62
MEL | H-Z11(80) | 0 | 1 | 0.0124533 | 17.4 | 10 | 5.19 | 5.19 | 5.19 | 7.72 | 3 | 1.4 | 450 | 3.8 | 2421.0234 | 93.90244 | 7.97909 | 0.0797909 | 62
MEL | H-Z11(80) | 0 | 1 | 0.0124533 | 17.4 | 10 | 5.19 | 5.19 | 5.19 | 7.72 | 3 | 1.4 | 450 | 3.8 | 2591.5464 | 90.36585 | 7.56098 | 0.0756098 | 62
IWR | H-COE-6-400 | 0 | 1 | 0.007352941 | 15.6 | 12 | 4.86 | 4.86 | 5.91 | 7.48 | 3 | 1 | 480 | 1 | 30 | 100 | 6.40854 | 0.0640854 | 63
IWR | H-COE-6-400 | 0 | 1 | 0.007352941 | 15.6 | 12 | 4.86 | 4.86 | 5.91 | 7.48 | 3 | 1 | 480 | 1 | 60.0912 | 100 | 5.8745 | 0.058745 | 63
IWR | H-COE-6-400 | 0 | 1 | 0.007352941 | 15.6 | 12 | 4.86 | 4.86 | 5.91 | 7.48 | 3 | 1 | 480 | 1 | 90.1824 | 100 | 5.60748 | 0.0560748 | 63
IWR | H-COE-6-400 | 0 | 1 | 0.007352941 | 15.6 | 12 | 4.86 | 4.86 | 5.91 | 7.48 | 3 | 1 | 480 | 1 | 179.9544 | 100 | 5.07343 | 0.0507343 | 63
IWR | H-COE-6-400 | 0 | 1 | 0.007352941 | 15.6 | 12 | 4.86 | 4.86 | 5.91 | 7.48 | 3 | 1 | 480 | 1 | 210.0456 | 100 | 4.6729 | 0.046729 | 63
IWR | H-COE-6-400 | 0 | 1 | 0.007352941 | 15.6 | 12 | 4.86 | 4.86 | 5.91 | 7.48 | 3 | 1 | 480 | 1 | 240.1368 | 100 | 4.6729 | 0.046729 | 63
IWR | H-COE-6-400 | 0 | 1 | 0.007352941 | 15.6 | 12 | 4.86 | 4.86 | 5.91 | 7.48 | 3 | 1 | 480 | 1 | 360 | 100 | 4.27236 | 0.0427236 | 63
IWR | H-COE-6-400 | 0 | 1 | 0.007352941 | 15.6 | 12 | 4.86 | 4.86 | 5.91 | 7.48 | 3 | 1 | 480 | 1 | 479.8632 | 100 | 3.73832 | 0.0373832 | 63
MRE | H-ZSM-48 | 0 | 1 | 0.01369863 | 19.7 | 10 | 5.59 | 2 | 1.81 | 6.36 | 1 | 1 | 450 | 5.00625 | 5.1948 | 61.11111 | 1.12057 | 0.0112057 | 64
MRE | H-ZSM-48 | 0 | 1 | 0.01369863 | 19.7 | 10 | 5.59 | 2 | 1.81 | 6.36 | 1 | 1 | 450 | 5.00625 | 45.4548 | 38.75 | 0.6383 | 0.006383 | 64
MRE | H-ZSM-48 | 0 | 1 | 0.01369863 | 19.7 | 10 | 5.59 | 2 | 1.81 | 6.36 | 1 | 1 | 450 | 5.00625 | 85.7142 | 25.41667 | 0.41135 | 0.0041135 | 64
MRE | H-ZSM-48 | 0 | 1 | 0.01369863 | 19.7 | 10 | 5.59 | 2 | 1.81 | 6.36 | 1 | 1 | 450 | 5.00625 | 127.2726 | 18.33333 | 0.30496 | 0.0030496 | 64
MRE | H-ZSM-48 | 0 | 1 | 0.01369863 | 19.7 | 10 | 5.59 | 2 | 1.81 | 6.36 | 1 | 1 | 450 | 5.00625 | 167.5326 | 14.02778 | 0.24113 | 0.0024113 | 64
MRE | H-ZSM-48 | 0 | 1 | 0.01369863 | 19.7 | 10 | 5.59 | 2 | 1.81 | 6.36 | 1 | 1 | 450 | 5.00625 | 209.091 | 11.11111 | 0.21277 | 0.0021277 | 64
MRE | H-ZSM-48 | 0 | 1 | 0.01369863 | 19.7 | 10 | 5.59 | 2 | 1.81 | 6.36 | 1 | 1 | 450 | 5.00625 | 249.3504 | 9.30556 | 0.1773 | 0.001773 | 64
MRE | H-ZSM-48 | 0 | 1 | 0.01369863 | 19.7 | 10 | 5.59 | 2 | 1.81 | 6.36 | 1 | 1 | 450 | 5.00625 | 292.2078 | 7.77778 | 0.15603 | 0.0015603 | 64
MRE | H-ZSM-48 | 0 | 1 | 0.01369863 | 19.7 | 10 | 5.59 | 2 | 1.81 | 6.36 | 1 | 1 | 450 | 5.00625 | 372.7272 | 6.11111 | 0.12766 | 0.0012766 | 64
MRE | H-ZSM-48 | 0 | 1 | 0.01369863 | 19.7 | 10 | 5.59 | 2 | 1.81 | 6.36 | 1 | 1 | 450 | 5.00625 | 455.844 | 5.13889 | 0.10638 | 0.0010638 | 64
MRE | H-ZSM-48 | 0 | 1 | 0.01369863 | 19.7 | 10 | 5.59 | 2 | 1.81 | 6.36 | 1 | 1 | 450 | 5.00625 | 533.766 | 4.16667 | 0.08511 | 0.0008511 | 64
MRE | H-ZSM-48 | 0 | 1 | 0.01369863 | 19.7 | 10 | 5.59 | 2 | 1.81 | 6.36 | 1 | 1 | 450 | 5.00625 | 618.1818 | 3.61111 | 0.07801 | 0.0007801 | 64
MRE | H-ZSM-48 | 0 | 1 | 0.01369863 | 19.7 | 10 | 5.59 | 2 | 1.81 | 6.36 | 1 | 1 | 450 | 5.00625 | 736.3638 | 3.05556 | 0.06383 | 0.0006383 | 64
MRE | H-ZSM-48 | 0 | 1 | 0.01369863 | 19.7 | 10 | 5.59 | 2 | 1.81 | 6.36 | 1 | 1 | 450 | 2.835398 | 5.1948 | 91.38889 | 1.97163 | 0.0197163 | 65
MRE | H-ZSM-48 | 0 | 1 | 0.01369863 | 19.7 | 10 | 5.59 | 2 | 1.81 | 6.36 | 1 | 1 | 450 | 2.835398 | 45.4548 | 78.19444 | 1.4539 | 0.014539 | 65
MRE | H-ZSM-48 | 0 | 1 | 0.01369863 | 19.7 | 10 | 5.59 | 2 | 1.81 | 6.36 | 1 | 1 | 450 | 2.835398 | 85.7142 | 60.27778 | 1.06383 | 0.0106383 | 65
MRE | H-ZSM-48 | 0 | 1 | 0.01369863 | 19.7 | 10 | 5.59 | 2 | 1.81 | 6.36 | 1 | 1 | 450 | 2.835398 | 127.2726 | 44.44444 | 0.77305 | 0.0077305 | 65
MRE | H-ZSM-48 | 0 | 1 | 0.01369863 | 19.7 | 10 | 5.59 | 2 | 1.81 | 6.36 | 1 | 1 | 450 | 2.835398 | 167.5326 | 33.61111 | 0.60284 | 0.0060284 | 65
MRE | H-ZSM-48 | 0 | 1 | 0.01369863 | 19.7 | 10 | 5.59 | 2 | 1.81 | 6.36 | 1 | 1 | 450 | 2.835398 | 209.091 | 26.25 | 0.48936 | 0.0048936 | 65
MRE | H-ZSM-48 | 0 | 1 | 0.01369863 | 19.7 | 10 | 5.59 | 2 | 1.81 | 6.36 | 1 | 1 | 450 | 2.835398 | 249.3504 | 20.97222 | 0.41844 | 0.0041844 | 65
MRE | H-ZSM-48 | 0 | 1 | 0.01369863 | 19.7 | 10 | 5.59 | 2 | 1.81 | 6.36 | 1 | 1 | 450 | 2.835398 | 289.6104 | 17.22222 | 0.35461 | 0.0035461 | 65
MRE | H-ZSM-48 | 0 | 1 | 0.01369863 | 19.7 | 10 | 5.59 | 2 | 1.81 | 6.36 | 1 | 1 | 450 | 2.835398 | 329.8704 | 14.16667 | 0.31206 | 0.0031206 | 65
MRE | H-ZSM-48 | 0 | 1 | 0.01369863 | 19.7 | 10 | 5.59 | 2 | 1.81 | 6.36 | 1 | 1 | 450 | 2.835398 | 371.4288 | 11.94444 | 0.2766 | 0.002766 | 65
MRE | H-ZSM-48 | 0 | 1 | 0.01369863 | 19.7 | 10 | 5.59 | 2 | 1.81 | 6.36 | 1 | 1 | 450 | 2.835398 | 412.9872 | 10.41667 | 0.24823 | 0.0024823 | 65
MRE | H-ZSM-48 | 0 | 1 | 0.01369863 | 19.7 | 10 | 5.59 | 2 | 1.81 | 6.36 | 1 | 1 | 450 | 2.835398 | 454.5456 | 9.16667 | 0.21986 | 0.0021986 | 65
MRE | H-ZSM-48 | 0 | 1 | 0.01369863 | 19.7 | 10 | 5.59 | 2 | 1.81 | 6.36 | 1 | 1 | 450 | 2.835398 | 494.805 | 8.05556 | 0.19858 | 0.0019858 | 65
MRE | H-ZSM-48 | 0 | 1 | 0.01369863 | 19.7 | 10 | 5.59 | 2 | 1.81 | 6.36 | 1 | 1 | 450 | 2.835398 | 616.8834 | 5.83333 | 0.16312 | 0.0016312 | 65
MRE | H-ZSM-48 | 0 | 1 | 0.01369863 | 19.7 | 10 | 5.59 | 2 | 1.81 | 6.36 | 1 | 1 | 450 | 2.835398 | 819.4806 | 3.88889 | 0.12766 | 0.0012766 | 65
MRE | H-ZSM-48 | 0 | 1 | 0.01369863 | 19.7 | 10 | 5.59 | 2 | 1.81 | 6.36 | 1 | 1 | 450 | 2.835398 | 1025.9742 | 2.77778 | 0.10638 | 0.0010638 | 65
MRE | H-ZSM-48 | 0 | 1 | 0.01369863 | 19.7 | 10 | 5.59 | 2 | 1.81 | 6.36 | 1 | 1 | 450 | 1.246693 | 5.1948 | 99.86111 | 3.97163 | 0.0397163 | 66
MRE | H-ZSM-48 | 0 | 1 | 0.01369863 | 19.7 | 10 | 5.59 | 2 | 1.81 | 6.36 | 1 | 1 | 450 | 1.246693 | 45.4548 | 98.61111 | 2.89362 | 0.0289362 | 66
MRE | H-ZSM-48 | 0 | 1 | 0.01369863 | 19.7 | 10 | 5.59 | 2 | 1.81 | 6.36 | 1 | 1 | 450 | 1.246693 | 85.7142 | 95 | 2.53191 | 0.0253191 | 66
MRE | H-ZSM-48 | 0 | 1 | 0.01369863 | 19.7 | 10 | 5.59 | 2 | 1.81 | 6.36 | 1 | 1 | 450 | 1.246693 | 127.2726 | 86.94444 | 2.13475 | 0.0213475 | 66
MRE | H-ZSM-48 | 0 | 1 | 0.01369863 | 19.7 | 10 | 5.59 | 2 | 1.81 | 6.36 | 1 | 1 | 450 | 1.246693 | 167.5326 | 74.02778 | 1.73759 | 0.0173759 | 66
MRE | H-ZSM-48 | 0 | 1 | 0.01369863 | 19.7 | 10 | 5.59 | 2 | 1.81 | 6.36 | 1 | 1 | 450 | 1.246693 | 209.091 | 58.75 | 1.35461 | 0.0135461 | 66
MRE | H-ZSM-48 | 0 | 1 | 0.01369863 | 19.7 | 10 | 5.59 | 2 | 1.81 | 6.36 | 1 | 1 | 450 | 1.246693 | 249.3504 | 45.27778 | 1.05674 | 0.0105674 | 66
MRE | H-ZSM-48 | 0 | 1 | 0.01369863 | 19.7 | 10 | 5.59 | 2 | 1.81 | 6.36 | 1 | 1 | 450 | 1.246693 | 289.6104 | 34.44444 | 0.84397 | 0.0084397 | 66
MRE | H-ZSM-48 | 0 | 1 | 0.01369863 | 19.7 | 10 | 5.59 | 2 | 1.81 | 6.36 | 1 | 1 | 450 | 1.246693 | 333.7662 | 26.80556 | 0.68794 | 0.0068794 | 66
MRE | H-ZSM-48 | 0 | 1 | 0.01369863 | 19.7 | 10 | 5.59 | 2 | 1.81 | 6.36 | 1 | 1 | 450 | 1.246693 | 372.7272 | 21.11111 | 0.56028 | 0.0056028 | 66
MRE | H-ZSM-48 | 0 | 1 | 0.01369863 | 19.7 | 10 | 5.59 | 2 | 1.81 | 6.36 | 1 | 1 | 450 | 1.246693 | 415.5846 | 16.80556 | 0.47518 | 0.0047518 | 66
MRE | H-ZSM-48 | 0 | 1 | 0.01369863 | 19.7 | 10 | 5.59 | 2 | 1.81 | 6.36 | 1 | 1 | 450 | 1.246693 | 455.844 | 13.75 | 0.40426 | 0.0040426 | 66
MRE | H-ZSM-48 | 0 | 1 | 0.01369863 | 19.7 | 10 | 5.59 | 2 | 1.81 | 6.36 | 1 | 1 | 450 | 1.246693 | 496.104 | 11.25 | 0.34752 | 0.0034752 | 66
MRE | H-ZSM-48 | 0 | 1 | 0.01369863 | 19.7 | 10 | 5.59 | 2 | 1.81 | 6.36 | 1 | 1 | 450 | 1.246693 | 537.6624 | 9.86111 | 0.31915 | 0.0031915 | 66
MRE | H-ZSM-48 | 0 | 1 | 0.01369863 | 19.7 | 10 | 5.59 | 2 | 1.81 | 6.36 | 1 | 1 | 450 | 1.246693 | 579.2208 | 8.19444 | 0.28369 | 0.0028369 | 66
MRE | H-ZSM-48 | 0 | 1 | 0.01369863 | 19.7 | 10 | 5.59 | 2 | 1.81 | 6.36 | 1 | 1 | 450 | 1.246693 | 620.7792 | 7.36111 | 0.2695 | 0.002695 | 66
MRE | H-ZSM-48 | 0 | 1 | 0.01369863 | 19.7 | 10 | 5.59 | 2 | 1.81 | 6.36 | 1 | 1 | 450 | 1.246693 | 744.156 | 5.27778 | 0.21986 | 0.0021986 | 66
MRE | H-ZSM-48 | 0 | 1 | 0.01369863 | 19.7 | 10 | 5.59 | 2 | 1.81 | 6.36 | 1 | 1 | 450 | 1.246693 | 827.2728 | 4.58333 | 0.20567 | 0.0020567 | 66
MRE | H-ZSM-48 | 0 | 1 | 0.01369863 | 19.7 | 10 | 5.59 | 2 | 1.81 | 6.36 | 1 | 1 | 450 | 1.246693 | 950.6496 | 3.75 | 0.1844 | 0.001844 | 66
MRE | H-ZSM-48 | 0 | 1 | 0.01369863 | 19.7 | 10 | 5.59 | 2 | 1.81 | 6.36 | 1 | 1 | 450 | 1.246693 | 1035.0648 | 2.91667 | 0.16312 | 0.0016312 | 66
MRE | H-ZSM-48 | 0 | 1 | 0.01369863 | 19.7 | 10 | 5.59 | 2 | 1.81 | 6.36 | 1 | 1 | 450 | 2 | 5.844 | 100 | 3.93684 | 0.0393684 | 67
MRE | H-ZSM-48 | 0 | 1 | 0.01369863 | 19.7 | 10 | 5.59 | 2 | 1.81 | 6.36 | 1 | 1 | 450 | 2 | 45.5844 | 100 | 3.30526 | 0.0330526 | 67
MRE | H-ZSM-48 | 0 | 1 | 0.01369863 | 19.7 | 10 | 5.59 | 2 | 1.81 | 6.36 | 1 | 1 | 450 | 2 | 85.3248 | 99.86702 | 3.11579 | 0.0311579 | 67
MRE | H-ZSM-48 | 0 | 1 | 0.01369863 | 19.7 | 10 | 5.59 | 2 | 1.81 | 6.36 | 1 | 1 | 450 | 2 | 126.234 | 99.33511 | 2.86316 | 0.0286316 | 67
MRE | H-ZSM-48 | 0 | 1 | 0.01369863 | 19.7 | 10 | 5.59 | 2 | 1.81 | 6.36 | 1 | 1 | 450 | 2 | 167.1426 | 98.93617 | 2.61053 | 0.0261053 | 67
MRE | H-ZSM-48 | 0 | 1 | 0.01369863 | 19.7 | 10 | 5.59 | 2 | 1.81 | 6.36 | 1 | 1 | 450 | 2 | 205.7142 | 93.88298 | 2.42105 | 0.0242105 | 67
MRE | H-ZSM-48 | 0 | 1 | 0.01369863 | 19.7 | 10 | 5.59 | 2 | 1.81 | 6.36 | 1 | 1 | 450 | 2 | 246.6234 | 86.56915 | 2.35789 | 0.0235789 | 67
MRE | H-ZSM-48 | 0 | 1 | 0.01369863 | 19.7 | 10 | 5.59 | 2 | 1.81 | 6.36 | 1 | 1 | 450 | 2 | 287.5326 | 76.46277 | 2.48421 | 0.0248421 | 67
MRE | H-ZSM-48 | 0 | 1 | 0.01369863 | 19.7 | 10 | 5.59 | 2 | 1.81 | 6.36 | 1 | 1 | 450 | 2 | 327.273 | 63.69681 | 2.67368 | 0.0267368 | 67
MRE | H-ZSM-48 | 0 | 1 | 0.01369863 | 19.7 | 10 | 5.59 | 2 | 1.81 | 6.36 | 1 | 1 | 450 | 2 | 367.0128 | 50.66489 | 3.11579 | 0.0311579 | 67
MRE | H-ZSM-48 | 0 | 1 | 0.01369863 | 19.7 | 10 | 5.59 | 2 | 1.81 | 6.36 | 1 | 1 | 450 | 2 | 406.7532 | 40.0266 | 3.49474 | 0.0349474 | 67
MRE | H-ZSM-48 | 0 | 1 | 0.01369863 | 19.7 | 10 | 5.59 | 2 | 1.81 | 6.36 | 1 | 1 | 450 | 2 | 447.6624 | 31.78191 | 3.87368 | 0.0387368 | 67
MRE | H-ZSM-48 | 0 | 1 | 0.01369863 | 19.7 | 10 | 5.59 | 2 | 1.81 | 6.36 | 1 | 1 | 450 | 2 | 486.234 | 23.00532 | 4.18947 | 0.0418947 | 67
MRE | H-ZSM-48 | 0 | 1 | 0.01369863 | 19.7 | 10 | 5.59 | 2 | 1.81 | 6.36 | 1 | 1 | 450 | 2 | 525.9738 | 16.62234 | 4.56842 | 0.0456842 | 67
MRE | H-ZSM-48 | 0 | 1 | 0.01369863 | 19.7 | 10 | 5.59 | 2 | 1.81 | 6.36 | 1 | 1 | 450 | 2 | 565.7142 | 13.69681 | 4.63158 | 0.0463158 | 67
MRE | H-ZSM-48 | 0 | 1 | 0.01369863 | 19.7 | 10 | 5.59 | 2 | 1.81 | 6.36 | 1 | 1 | 450 | 2 | 605.4546 | 10.10638 | 4.82105 | 0.0482105 | 67
MRE | H-ZSM-48 | 0 | 1 | 0.01369863 | 19.7 | 10 | 5.59 | 2 | 1.81 | 6.36 | 1 | 1 | 450 | 2 | 645.195 | 7.71277 | 4.88421 | 0.0488421 | 67
MRE | H-ZSM-48 | 0 | 1 | 0.01369863 | 19.7 | 10 | 5.59 | 2 | 1.81 | 6.36 | 1 | 1 | 450 | 2 | 684.9348 | 6.91489 | 4.88421 | 0.0488421 | 67
MRE | H-ZSM-48 | 0 | 1 | 0.01369863 | 19.7 | 10 | 5.59 | 2 | 1.81 | 6.36 | 1 | 1 | 450 | 2 | 724.6752 | 5.18617 | 5.2 | 0.052 | 67
MRE | H-ZSM-48 | 0 | 1 | 0.01369863 | 19.7 | 10 | 5.59 | 2 | 1.81 | 6.36 | 1 | 1 | 450 | 2 | 764.4156 | 4.3883 | 5.26316 | 0.0526316 | 67
MRE | H-ZSM-48 | 0 | 1 | 0.01369863 | 19.7 | 10 | 5.59 | 2 | 1.81 | 6.36 | 1 | 1 | 450 | 2 | 804.156 | 3.59043 | 5.45263 | 0.0545263 | 67
MRE | H-ZSM-48 | 0 | 1 | 0.01369863 | 19.7 | 10 | 5.59 | 2 | 1.81 | 6.36 | 1 | 1 | 450 | 2 | 963.117 | 2.39362 | 5.70526 | 0.0570526 | 67
MRE | H-ZSM-48 | 0 | 1 | 0.01369863 | 19.7 | 10 | 5.59 | 2 | 1.81 | 6.36 | 1 | 1 | 450 | 2 | 1120.9092 | 1.72872 | 6.27368 | 0.0627368 | 67
AEI | SAPO-18 | 0 | 0 | 0.02 | 15.1 | 8 | 3.84 | 3.84 | 3.64 | 7.33 | 3 | 3 | 400 | 2 | 3.9 | 99.72 | 27.24 | 0.2724 | 68
AEI | SAPO-18 | 0 | 0 | 0.02 | 15.1 | 8 | 3.84 | 3.84 | 3.64 | 7.33 | 3 | 3 | 400 | 2 | 20.92 | 99.99 | 28.67 | 0.2867 | 68
AEI | SAPO-18 | 0 | 0 | 0.02 | 15.1 | 8 | 3.84 | 3.84 | 3.64 | 7.33 | 3 | 3 | 400 | 2 | 37.93 | 100 | 29.41 | 0.2941 | 68
AEI | SAPO-18 | 0 | 0 | 0.02 | 15.1 | 8 | 3.84 | 3.84 | 3.64 | 7.33 | 3 | 3 | 400 | 2 | 54.89 | 99.99 | 29.93 | 0.2993 | 68
AEI | SAPO-18 | 0 | 0 | 0.02 | 15.1 | 8 | 3.84 | 3.84 | 3.64 | 7.33 | 3 | 3 | 400 | 2 | 72.12 | 100 | 30.25 | 0.3025 | 68
AEI | SAPO-18 | 0 | 0 | 0.02 | 15.1 | 8 | 3.84 | 3.84 | 3.64 | 7.33 | 3 | 3 | 400 | 2 | 89.38 | 99.99 | 30.45 | 0.3045 | 68
AEI | SAPO-18 | 0 | 0 | 0.02 | 15.1 | 8 | 3.84 | 3.84 | 3.64 | 7.33 | 3 | 3 | 400 | 2 | 106.2 | 99.9 | 30.68 | 0.3068 | 68
AEI | SAPO-18 | 0 | 0 | 0.02 | 15.1 | 8 | 3.84 | 3.84 | 3.64 | 7.33 | 3 | 3 | 400 | 2 | 123.34 | 99.88 | 30.77 | 0.3077 | 68
AEI | SAPO-18 | 0 | 0 | 0.02 | 15.1 | 8 | 3.84 | 3.84 | 3.64 | 7.33 | 3 | 3 | 400 | 2 | 139.95 | 99.9 | 30.89 | 0.3089 | 68
AEI | SAPO-18 | 0 | 0 | 0.02 | 15.1 | 8 | 3.84 | 3.84 | 3.64 | 7.33 | 3 | 3 | 400 | 2 | 157.16 | 99.92 | 31.12 | 0.3112 | 68
AEI | SAPO-18 | 0 | 0 | 0.02 | 15.1 | 8 | 3.84 | 3.84 | 3.64 | 7.33 | 3 | 3 | 400 | 2 | 174.23 | 99.87 | 31.18 | 0.3118 | 68
AEI | SAPO-18 | 0 | 0 | 0.02 | 15.1 | 8 | 3.84 | 3.84 | 3.64 | 7.33 | 3 | 3 | 400 | 2 | 190.71 | 99.89 | 31.3 | 0.313 | 68
AEI | SAPO-18 | 0 | 0 | 0.02 | 15.1 | 8 | 3.84 | 3.84 | 3.64 | 7.33 | 3 | 3 | 400 | 2 | 207.47 | 99.85 | 31.57 | 0.3157 | 68
AEI | SAPO-18 | 0 | 0 | 0.02 | 15.1 | 8 | 3.84 | 3.84 | 3.64 | 7.33 | 3 | 3 | 400 | 2 | 224.53 | 99.82 | 31.75 | 0.3175 | 68
AEI | SAPO-18 | 0 | 0 | 0.02 | 15.1 | 8 | 3.84 | 3.84 | 3.64 | 7.33 | 3 | 3 | 400 | 2 | 241.74 | 99.8 | 31.84 | 0.3184 | 68
AEI | SAPO-18 | 0 | 0 | 0.02 | 15.1 | 8 | 3.84 | 3.84 | 3.64 | 7.33 | 3 | 3 | 400 | 2 | 258.81 | 99.58 | 32.04 | 0.3204 | 68
AEI | SAPO-18 | 0 | 0 | 0.02 | 15.1 | 8 | 3.84 | 3.84 | 3.64 | 7.33 | 3 | 3 | 400 | 2 | 275.88 | 99.44 | 32.22 | 0.3222 | 68
AEI | SAPO-18 | 0 | 0 | 0.02 | 15.1 | 8 | 3.84 | 3.84 | 3.64 | 7.33 | 3 | 3 | 400 | 2 | 293.09 | 99.33 | 32.42 | 0.3242 | 68
AEI | SAPO-18 | 0 | 0 | 0.02 | 15.1 | 8 | 3.84 | 3.84 | 3.64 | 7.33 | 3 | 3 | 400 | 2 | 310.33 | 99.08 | 32.7 | 0.327 | 68
AEI | SAPO-18 | 0 | 0 | 0.02 | 15.1 | 8 | 3.84 | 3.84 | 3.64 | 7.33 | 3 | 3 | 400 | 2 | 327.37 | 98.86 | 32.79 | 0.3279 | 68
AEI | SAPO-18 | 0 | 0 | 0.02 | 15.1 | 8 | 3.84 | 3.84 | 3.64 | 7.33 | 3 | 3 | 400 | 2 | 344.29 | 98.53 | 32.88 | 0.3288 | 68
AEI | SAPO-18 | 0 | 0 | 0.02 | 15.1 | 8 | 3.84 | 3.84 | 3.64 | 7.33 | 3 | 3 | 400 | 2 | 361.11 | 98.24 | 33.22 | 0.3322 | 68
AEI | SAPO-18 | 0 | 0 | 0.02 | 15.1 | 8 | 3.84 | 3.84 | 3.64 | 7.33 | 3 | 3 | 400 | 2 | 377.67 | 97.69 | 33.3 | 0.333 | 68
AEI | SAPO-18 | 0 | 0 | 0.02 | 15.1 | 8 | 3.84 | 3.84 | 3.64 | 7.33 | 3 | 3 | 400 | 2 | 394.35 | 97.16 | 33.29 | 0.3329 | 68
AEI | SAPO-18 | 0 | 0 | 0.02 | 15.1 | 8 | 3.84 | 3.84 | 3.64 | 7.33 | 3 | 3 | 400 | 2 | 411.42 | 96.58 | 33.45 | 0.3345 | 68
AEI | SAPO-18 | 0 | 0 | 0.02 | 15.1 | 8 | 3.84 | 3.84 | 3.64 | 7.33 | 3 | 3 | 400 | 2 | 428.63 | 95.93 | 33.64 | 0.3364 | 68
AEI | SAPO-18 | 0 | 0 | 0.02 | 15.1 | 8 | 3.84 | 3.84 | 3.64 | 7.33 | 3 | 3 | 400 | 2 | 445.69 | 95.37 | 33.61 | 0.3361 | 68
AEI | SAPO-18 | 0 | 0 | 0.02 | 15.1 | 8 | 3.84 | 3.84 | 3.64 | 7.33 | 3 | 3 | 400 | 2 | 462.37 | 94.58 | 33.76 | 0.3376 | 68
AEI | SAPO-18 | 0 | 0 | 0.02 | 15.1 | 8 | 3.84 | 3.84 | 3.64 | 7.33 | 3 | 3 | 400 | 2 | 479.44 | 93.67 | 33.69 | 0.3369 | 68
AEI | SAPO-18 | 0 | 0 | 0.02 | 15.1 | 8 | 3.84 | 3.84 | 3.64 | 7.33 | 3 | 3 | 400 | 2 | 496.65 | 92.61 | 33.68 | 0.3368 | 68
RTH | H-Al-B-RUB-13-59-17 | 1 | 1 | 0.01666667 | 16.1 | 8 | 4.14 | 1.67 | 2.76 | 8.18 | 2 | 5 | 400 | 1 | 113.4259 | 100 | 16.5493 | 0.165493 | 69
RTH | H-Al-B-RUB-13-59-17 | 1 | 1 | 0.01666667 | 16.1 | 8 | 4.14 | 1.67 | 2.76 | 8.18 | 2 | 5 | 400 | 1 | 162.037 | 100 | 16.5493 | 0.165493 | 69
RTH | H-Al-B-RUB-13-59-17 | 1 | 1 | 0.01666667 | 16.1 | 8 | 4.14 | 1.67 | 2.76 | 8.18 | 2 | 5 | 400 | 1 | 210.6481 | 100 | 16.19718 | 0.1619718 | 69
RTH | H-Al-B-RUB-13-59-17 | 1 | 1 | 0.01666667 | 16.1 | 8 | 4.14 | 1.67 | 2.76 | 8.18 | 2 | 5 | 400 | 1 | 256.9444 | 100 | 16.02113 | 0.1602113 | 69
RTH | H-Al-B-RUB-13-59-17 | 1 | 1 | 0.01666667 | 16.1 | 8 | 4.14 | 1.67 | 2.76 | 8.18 | 2 | 5 | 400 | 1 | 305.5556 | 99.8374 | 15.84507 | 0.1584507 | 69
RTH | H-Al-B-RUB-13-59-17 | 1 | 1 | 0.01666667 | 16.1 | 8 | 4.14 | 1.67 | 2.76 | 8.18 | 2 | 5 | 400 | 1 | 354.1667 | 99.8374 | 15.66901 | 0.1566901 | 69
RTH | H-Al-B-RUB-13-59-17 | 1 | 1 | 0.01666667 | 16.1 | 8 | 4.14 | 1.67 | 2.76 | 8.18 | 2 | 5 | 400 | 1 | 451.3889 | 88.78049 | 15.49296 | 0.1549296 | 69
RTH | H-Al-B-RUB-13-59-17 | 1 | 1 | 0.01666667 | 16.1 | 8 | 4.14 | 1.67 | 2.76 | 8.18 | 2 | 5 | 400 | 1 | 500 | 83.57724 |  |  | 69
RTH | H-Al-B-RUB-13-76-17 | 1 | 1 | 0.01298701 | 16.1 | 8 | 4.14 | 1.67 | 2.76 | 8.18 | 2 | 5 | 400 | 1 | 18.51852 | 100 | 17.07746 | 0.1707746 | 70
RTH | H-Al-B-RUB-13-76-17 | 1 | 1 | 0.01298701 | 16.1 | 8 | 4.14 | 1.67 | 2.76 | 8.18 | 2 | 5 | 400 | 1 | 67.12963 | 100 | 16.5493 | 0.165493 | 70
RTH | H-Al-B-RUB-13-76-17 | 1 | 1 | 0.01298701 | 16.1 | 8 | 4.14 | 1.67 | 2.76 | 8.18 | 2 | 5 | 400 | 1 | 115.7407 | 100 | 16.5493 | 0.165493 | 70
RTH | H-Al-B-RUB-13-76-17 | 1 | 1 | 0.01298701 | 16.1 | 8 | 4.14 | 1.67 | 2.76 | 8.18 | 2 | 5 | 400 | 1 | 164.3519 | 100 | 16.37324 | 0.1637324 | 70
RTH | H-Al-B-RUB-13-76-17 | 1 | 1 | 0.01298701 | 16.1 | 8 | 4.14 | 1.67 | 2.76 | 8.18 | 2 | 5 | 400 | 1 | 208.3333 | 100 | 16.19718 | 0.1619718 | 70
RTH | H-Al-B-RUB-13-76-17 | 1 | 1 | 0.01298701 | 16.1 | 8 | 4.14 | 1.67 | 2.76 | 8.18 | 2 | 5 | 400 | 1 | 259.2593 | 100 | 16.02113 | 0.1602113 | 70
RTH | H-Al-B-RUB-13-76-17 | 1 | 1 | 0.01298701 | 16.1 | 8 | 4.14 | 1.67 | 2.76 | 8.18 | 2 | 5 | 400 | 1 | 310.1852 | 95.60976 | 15.84507 | 0.1584507 | 70
RTH | H-Al-B-RUB-13-76-17 | 1 | 1 | 0.01298701 | 16.1 | 8 | 4.14 | 1.67 | 2.76 | 8.18 | 2 | 5 | 400 | 1 | 358.7963 | 89.5935 | 15.66901 | 0.1566901 | 70
RTH | H-Al-B-RUB-13-76-17 | 1 | 1 | 0.01298701 | 16.1 | 8 | 4.14 | 1.67 | 2.76 | 8.18 | 2 | 5 | 400 | 1 | 407.4074 | 85.69106 | 15.66901 | 0.1566901 | 70
RTH | H-Al-B-RUB-13-169-17 | 1 | 1 | 0.005882353 | 16.1 | 8 | 4.14 | 1.67 | 2.76 | 8.18 | 2 | 5 | 400 | 1 | 33.56481 | 98.04878 | 17.07746 | 0.1707746 | 71
RTH | H-Al-B-RUB-13-169-17 | 1 | 1 | 0.005882353 | 16.1 | 8 | 4.14 | 1.67 | 2.76 | 8.18 | 2 | 5 | 400 | 1 | 78.7037 | 97.72358 | 17.78169 | 0.1778169 | 71
RTH | H-Al-B-RUB-13-169-17 | 1 | 1 | 0.005882353 | 16.1 | 8 | 4.14 | 1.67 | 2.76 | 8.18 | 2 | 5 | 400 | 1 | 122.6852 | 96.01626 | 19.3662 | 0.193662 | 71
RTH | H-Al-B-RUB-13-169-17 | 1 | 1 | 0.005882353 | 16.1 | 8 | 4.14 | 1.67 | 2.76 | 8.18 | 2 | 5 | 400 | 1 | 165.5093 | 91.78862 | 19.3662 | 0.193662 | 71
RTH | H-Al-B-RUB-13-169-17 | 1 | 1 | 0.005882353 | 16.1 | 8 | 4.14 | 1.67 | 2.76 | 8.18 | 2 | 5 | 400 | 1 | 209.4907 | 91.13821 | 19.71831 | 0.1971831 | 71
RTH | H-Al-B-RUB-13-169-17 | 1 | 1 | 0.005882353 | 16.1 | 8 | 4.14 | 1.67 | 2.76 | 8.18 | 2 | 5 | 400 | 1 | 252.3148 | 86.66667 | 20.07042 | 0.2007042 | 71
RTH | H-Al-B-RUB-13-169-17 | 1 | 1 | 0.005882353 | 16.1 | 8 | 4.14 | 1.67 | 2.76 | 8.18 | 2 | 5 | 400 | 1 | 296.2963 | 84.30894 | 20.42254 | 0.2042254 | 71
RTH | H-Al-B-RUB-13-169-17 | 1 | 1 | 0.005882353 | 16.1 | 8 | 4.14 | 1.67 | 2.76 | 8.18 | 2 | 5 | 400 | 1 | 339.1204 | 82.27642 | 20.42254 | 0.2042254 | 71
CHA | SSZ-13_1 | 0 | 1 | 0.05434783 | 15.1 | 8 | 3.72 | 3.72 | 3.72 | 7.37 | 3 | 1 | 350 | 0.8 | 17.20087 | 100 | 40.91566 | 0.4091566 | 72
CHA | SSZ-13_1 | 0 | 1 | 0.05434783 | 15.1 | 8 | 3.72 | 3.72 | 3.72 | 7.37 | 3 | 1 | 350 | 0.8 | 25.28886 | 100 | 40.48193 | 0.4048193 | 72
CHA | SSZ-13_1 | 0 | 1 | 0.05434783 | 15.1 | 8 | 3.72 | 3.72 | 3.72 | 7.37 | 3 | 1 | 350 | 0.8 | 31.8986 | 100 | 40.04819 | 0.4004819 | 72
CHA | SSZ-13_1 | 0 | 1 | 0.05434783 | 15.1 | 8 | 3.72 | 3.72 | 3.72 | 7.37 | 3 | 1 | 350 | 0.8 | 37.80451 | 100 | 39.75904 | 0.3975904 | 72
CHA | SSZ-13_1 | 0 | 1 | 0.05434783 | 15.1 | 8 | 3.72 | 3.72 | 3.72 | 7.37 | 3 | 1 | 350 | 0.8 | 44.4072 | 100 | 39.46988 | 0.3946988 | 72
CHA | SSZ-13_1 | 0 | 1 | 0.05434783 | 15.1 | 8 | 3.72 | 3.72 | 3.72 | 7.37 | 3 | 1 | 350 | 0.8 | 48.09575 | 100 | 39.46988 | 0.3946988 | 72
CHA | SSZ-13_1 | 0 | 1 | 0.05434783 | 15.1 | 8 | 3.72 | 3.72 | 3.72 | 7.37 | 3 | 1 | 350 | 0.8 | 54.71961 | 100 | 38.74699 | 0.3874699 | 72
CHA | SSZ-13_1 | 0 | 1 | 0.05434783 | 15.1 | 8 | 3.72 | 3.72 | 3.72 | 7.37 | 3 | 1 | 350 | 0.8 | 60.59729 | 100 | 38.45783 | 0.3845783 | 72
CHA | SSZ-13_1 | 0 | 1 | 0.05434783 | 15.1 | 8 | 3.72 | 3.72 | 3.72 | 7.37 | 3 | 1 | 350 | 0.8 | 68.65 | 100 | 38.31325 | 0.3831325 | 72
CHA | SSZ-13_1 | 0 | 1 | 0.05434783 | 15.1 | 8 | 3.72 | 3.72 | 3.72 | 7.37 | 3 | 1 | 350 | 0.8 | 73.77445 | 100 | 38.31325 | 0.3831325 | 72
CHA | SSZ-13_1 | 0 | 1 | 0.05434783 | 15.1 | 8 | 3.72 | 3.72 | 3.72 | 7.37 | 3 | 1 | 350 | 0.8 | 80.39126 | 100 | 38.16867 | 0.3816867 | 72
CHA | SSZ-13_1 | 0 | 1 | 0.05434783 | 15.1 | 8 | 3.72 | 3.72 | 3.72 | 7.37 | 3 | 1 | 350 | 0.8 | 87.74013 | 100 | 38.16867 | 0.3816867 | 72
CHA | SSZ-13_1 | 0 | 1 | 0.05434783 | 15.1 | 8 | 3.72 | 3.72 | 3.72 | 7.37 | 3 | 1 | 350 | 0.8 | 95.06783 | 100 | 37.87952 | 0.3787952 | 72
CHA | SSZ-13_1 | 0 | 1 | 0.05434783 | 15.1 | 8 | 3.72 | 3.72 | 3.72 | 7.37 | 3 | 1 | 350 | 0.8 | 100.9385 | 100 | 37.87952 | 0.3787952 | 72
CHA | SSZ-13_1 | 0 | 1 | 0.05434783 | 15.1 | 8 | 3.72 | 3.72 | 3.72 | 7.37 | 3 | 1 | 350 | 0.8 | 108.9912 | 100 | 37.87952 | 0.3787952 | 72
CHA | SSZ-13_1 | 0 | 1 | 0.05434783 | 15.1 | 8 | 3.72 | 3.72 | 3.72 | 7.37 | 3 | 1 | 350 | 0.8 | 114.8547 | 100 | 37.59036 | 0.3759036 | 72
CHA | SSZ-13_1 | 0 | 1 | 0.05434783 | 15.1 | 8 | 3.72 | 3.72 | 3.72 | 7.37 | 3 | 1 | 350 | 0.8 | 123.6466 | 100 | 37.59036 | 0.3759036 | 72
CHA | SSZ-13_1 | 0 | 1 | 0.05434783 | 15.1 | 8 | 3.72 | 3.72 | 3.72 | 7.37 | 3 | 1 | 350 | 0.8 | 130.9813 | 100 | 37.44578 | 0.3744578 | 72
CHA | SSZ-13_1 | 0 | 1 | 0.05434783 | 15.1 | 8 | 3.72 | 3.72 | 3.72 | 7.37 | 3 | 1 | 350 | 0.8 | 135.3878 | 100 | 37.44578 | 0.3744578 | 72
CHA | SSZ-13_1 | 0 | 1 | 0.05434783 | 15.1 | 8 | 3.72 | 3.72 | 3.72 | 7.37 | 3 | 1 | 350 | 0.8 | 143.4405 | 100 | 37.59036 | 0.3759036 | 72
CHA | SSZ-13_1 | 0 | 1 | 0.05434783 | 15.1 | 8 | 3.72 | 3.72 | 3.72 | 7.37 | 3 | 1 | 350 | 0.8 | 149.3182 | 99.04535 | 37.3012 | 0.373012 | 72
CHA | SSZ-13_1 | 0 | 1 | 0.05434783 | 15.1 | 8 | 3.72 | 3.72 | 3.72 | 7.37 | 3 | 1 | 350 | 0.8 | 155.1747 | 98.80668 | 37.3012 | 0.373012 | 72
CHA | SSZ-13_1 | 0 | 1 | 0.05434783 | 15.1 | 8 | 3.72 | 3.72 | 3.72 | 7.37 | 3 | 1 | 350 | 0.8 | 163.9524 | 98.80668 | 37.3012 | 0.373012 | 72
CHA | SSZ-13_1 | 0 | 1 | 0.05434783 | 15.1 | 8 | 3.72 | 3.72 | 3.72 | 7.37 | 3 | 1 | 350 | 0.8 | 169.816 | 98.80668 | 37.59036 | 0.3759036 | 72
CHA | SSZ-13_1 | 0 | 1 | 0.05434783 | 15.1 | 8 | 3.72 | 3.72 | 3.72 | 7.37 | 3 | 1 | 350 | 0.8 | 175.6866 | 98.80668 | 37.44578 | 0.3744578 | 72
CHA | SSZ-13_1 | 0 | 1 | 0.05434783 | 15.1 | 8 | 3.72 | 3.72 | 3.72 | 7.37 | 3 | 1 | 350 | 0.8 | 180.8111 | 98.80668 | 37.3012 | 0.373012 | 72
CHA | SSZ-13_1 | 0 | 1 | 0.05434783 | 15.1 | 8 | 3.72 | 3.72 | 3.72 | 7.37 | 3 | 1 | 350 | 0.8 | 186.6676 | 98.09069 | 37.01205 | 0.3701205 | 72
CHA | SSZ-13_1 | 0 | 1 | 0.05434783 | 15.1 | 8 | 3.72 | 3.72 | 3.72 | 7.37 | 3 | 1 | 350 | 0.8 | 193.9883 | 97.85203 | 37.15663 | 0.3715663 | 72
CHA | SSZ-13_1 | 0 | 1 | 0.05434783 | 15.1 | 8 | 3.72 | 3.72 | 3.72 | 7.37 | 3 | 1 | 350 | 0.8 | 204.2372 | 97.3747 | 37.01205 | 0.3701205 | 72
CHA | SSZ-13_1 | 0 | 1 | 0.05434783 | 15.1 | 8 | 3.72 | 3.72 | 3.72 | 7.37 | 3 | 1 | 350 | 0.8 | 210.1148 | 97.3747 | 36.86747 | 0.3686747 | 72
CHA | SSZ-13_1 | 0 | 1 | 0.05434783 | 15.1 | 8 | 3.72 | 3.72 | 3.72 | 7.37 | 3 | 1 | 350 | 0.8 | 215.9714 | 97.3747 | 37.01205 | 0.3701205 | 72
CHA | SSZ-13_1 | 0 | 1 | 0.05434783 | 15.1 | 8 | 3.72 | 3.72 | 3.72 | 7.37 | 3 | 1 | 350 | 0.8 | 223.292 | 97.13604 | 37.01205 | 0.3701205 | 72
CHA | SSZ-13_1 | 0 | 1 | 0.05434783 | 15.1 | 8 | 3.72 | 3.72 | 3.72 | 7.37 | 3 | 1 | 350 | 0.8 | 232.8018 | 96.42005 | 37.01205 | 0.3701205 | 72
CHA | SSZ-13_1 | 0 | 1 | 0.05434783 | 15.1 | 8 | 3.72 | 3.72 | 3.72 | 7.37 | 3 | 1 | 350 | 0.8 | 240.8545 | 96.18138 | 37.01205 | 0.3701205 | 72
CHA | SSZ-13_1 | 0 | 1 | 0.05434783 | 15.1 | 8 | 3.72 | 3.72 | 3.72 | 7.37 | 3 | 1 | 350 | 0.8 | 246.711 | 95.46539 | 37.01205 | 0.3701205 | 72
CHA | SSZ-13_1 | 0 | 1 | 0.05434783 | 15.1 | 8 | 3.72 | 3.72 | 3.72 | 7.37 | 3 | 1 | 350 | 0.8 | 254.0599 | 95.22673 | 37.01205 | 0.3701205 | 72
CHA | SSZ-13_1 | 0 | 1 | 0.05434783 | 15.1 | 8 | 3.72 | 3.72 | 3.72 | 7.37 | 3 | 1 | 350 | 0.8 | 259.1702 | 95.22673 | 37.01205 | 0.3701205 | 72
CHA | SSZ-13_1 | 0 | 1 | 0.05434783 | 15.1 | 8 | 3.72 | 3.72 | 3.72 | 7.37 | 3 | 1 | 350 | 0.8 | 267.2229 | 94.51074 | 36.86747 | 0.3686747 | 72
CHA | SSZ-13_1 | 0 | 1 | 0.05434783 | 15.1 | 8 | 3.72 | 3.72 | 3.72 | 7.37 | 3 | 1 | 350 | 0.8 | 276.7539 | 93.79475 | 36.86747 | 0.3686747 | 72
CHA | SSZ-13_1 | 0 | 1 | 0.05434783 | 15.1 | 8 | 3.72 | 3.72 | 3.72 | 7.37 | 3 | 1 | 350 | 0.8 | 284.7925 | 92.8401 | 36.86747 | 0.3686747 | 72
CHA | SSZ-13_1 | 0 | 1 | 0.05434783 | 15.1 | 8 | 3.72 | 3.72 | 3.72 | 7.37 | 3 | 1 | 350 | 0.8 | 293.5913 | 92.36277 | 36.72289 | 0.3672289 | 72
CHA | SSZ-13_1 | 0 | 1 | 0.05434783 | 15.1 | 8 | 3.72 | 3.72 | 3.72 | 7.37 | 3 | 1 | 350 | 0.8 | 299.4479 | 91.16945 | 36.57831 | 0.3657831 | 72
CHA | SSZ-13_1 | 0 | 1 | 0.05434783 | 15.1 | 8 | 3.72 | 3.72 | 3.72 | 7.37 | 3 | 1 | 350 | 0.8 | 308.9647 | 90.45346 | 36.43373 | 0.3643373 | 72
CHA | SSZ-13_1 | 0 | 1 | 0.05434783 | 15.1 | 8 | 3.72 | 3.72 | 3.72 | 7.37 | 3 | 1 | 350 | 0.8 | 314.0892 | 89.73747 | 36.43373 | 0.3643373 | 72
CHA | SSZ-13_1 | 0 | 1 | 0.05434783 | 15.1 | 8 | 3.72 | 3.72 | 3.72 | 7.37 | 3 | 1 | 350 | 0.8 | 322.8951 | 89.02148 | 36.43373 | 0.3643373 | 72
CHA | SSZ-13_1 | 0 | 1 | 0.05434783 | 15.1 | 8 | 3.72 | 3.72 | 3.72 | 7.37 | 3 | 1 | 350 | 0.8 | 328.7446 | 87.5895 | 36.43373 | 0.3643373 | 72
CHA | SSZ-13_1 | 0 | 1 | 0.05434783 | 15.1 | 8 | 3.72 | 3.72 | 3.72 | 7.37 | 3 | 1 | 350 | 0.8 | 337.5434 | 86.39618 | 36.43373 | 0.3643373 | 72
CHA | SSZ-13_1 | 0 | 1 | 0.05434783 | 15.1 | 8 | 3.72 | 3.72 | 3.72 | 7.37 | 3 | 1 | 350 | 0.8 | 346.3212 | 85.44153 | 36.43373 | 0.3643373 | 72
CHA | SSZ-13_1 | 0 | 1 | 0.05434783 | 15.1 | 8 | 3.72 | 3.72 | 3.72 | 7.37 | 3 | 1 | 350 | 0.8 | 352.1777 | 85.44153 | 36.28916 | 0.3628916 | 72
CHA | SSZ-13_1 | 0 | 1 | 0.05434783 | 15.1 | 8 | 3.72 | 3.72 | 3.72 | 7.37 | 3 | 1 | 350 | 0.8 | 358.0342 | 83.77088 | 36.28916 | 0.3628916 | 72
CHA | SSZ-13_1 | 0 | 1 | 0.05434783 | 15.1 | 8 | 3.72 | 3.72 | 3.72 | 7.37 | 3 | 1 | 350 | 0.8 | 365.3548 | 82.57757 | 36 | 0.36 | 72
CHA | SSZ-13_1 | 0 | 1 | 0.05434783 | 15.1 | 8 | 3.72 | 3.72 | 3.72 | 7.37 | 3 | 1 | 350 | 0.8 | 369.7472 | 81.86158 | 36 | 0.36 | 72
CHA | SSZ-13_1 | 0 | 1 | 0.05434783 | 15.1 | 8 | 3.72 | 3.72 | 3.72 | 7.37 | 3 | 1 | 350 | 0.8 | 375.6037 | 80.19093 | 35.85542 | 0.3585542 | 72
CHA | SSZ-13_1 | 0 | 1 | 0.05434783 | 15.1 | 8 | 3.72 | 3.72 | 3.72 | 7.37 | 3 | 1 | 350 | 0.8 | 381.4602 | 78.75895 | 35.85542 | 0.3585542 | 72
CHA | SSZ-13_1 | 0 | 1 | 0.05434783 | 15.1 | 8 | 3.72 | 3.72 | 3.72 | 7.37 | 3 | 1 | 350 | 0.8 | 386.5847 | 75.179 | 35.85542 | 0.3585542 | 72
CHA | SSZ-13_1 | 0 | 1 | 0.05434783 | 15.1 | 8 | 3.72 | 3.72 | 3.72 | 7.37 | 3 | 1 | 350 | 0.8 | 393.1874 | 73.98568 | 35.85542 | 0.3585542 | 72
CHA | SSZ-13_1 | 0 | 1 | 0.05434783 | 15.1 | 8 | 3.72 | 3.72 | 3.72 | 7.37 | 3 | 1 | 350 | 0.8 | 401.2401 | 72.79236 | 35.85542 | 0.3585542 | 72
CHA | SSZ-13_1 | 0 | 1 | 0.05434783 | 15.1 | 8 | 3.72 | 3.72 | 3.72 | 7.37 | 3 | 1 | 350 | 0.8 | 406.3646 | 71.36038 | 35.85542 | 0.3585542 | 72
CHA | SSZ-13_1 | 0 | 1 | 0.05434783 | 15.1 | 8 | 3.72 | 3.72 | 3.72 | 7.37 | 3 | 1 | 350 | 0.8 | 413.6852 | 69.45107 | 35.85542 | 0.3585542 | 72
CHA | SSZ-13_1 | 0 | 1 | 0.05434783 | 15.1 | 8 | 3.72 | 3.72 | 3.72 | 7.37 | 3 | 1 | 350 | 0.8 | 420.2667 | 67.78043 | 36 | 0.36 | 72
CHA | SSZ-13_1 | 0 | 1 | 0.05434783 | 15.1 | 8 | 3.72 | 3.72 | 3.72 | 7.37 | 3 | 1 | 350 | 0.8 | 430.5086 | 66.58711 | 36 | 0.36 | 72
CHA | SSZ-13_1 | 0 | 1 | 0.05434783 | 15.1 | 8 | 3.72 | 3.72 | 3.72 | 7.37 | 3 | 1 | 350 | 0.8 | 440.0254 | 64.6778 | 36 | 0.36 | 72
CHA | SSZ-13_1 | 0 | 1 | 0.05434783 | 15.1 | 8 | 3.72 | 3.72 | 3.72 | 7.37 | 3 | 1 | 350 | 0.8 | 445.8678 | 63.00716 | 36 | 0.36 | 72
CHA | SSZ-13_1 | 0 | 1 | 0.05434783 | 15.1 | 8 | 3.72 | 3.72 | 3.72 | 7.37 | 3 | 1 | 350 | 0.8 | 457.5808 | 60.38186 | 36 | 0.36 | 72
CHA | SSZ-13_1 | 0 | 1 | 0.05434783 | 15.1 | 8 | 3.72 | 3.72 | 3.72 | 7.37 | 3 | 1 | 350 | 0.8 | 461.2412 | 59.42721 | 36 | 0.36 | 72
CHA | SSZ-13_1 | 0 | 1 | 0.05434783 | 15.1 | 8 | 3.72 | 3.72 | 3.72 | 7.37 | 3 | 1 | 350 | 0.8 | 466.3797 | 57.5179 | 36 | 0.36 | 72
CHA | SSZ-13_1 | 0 | 1 | 0.05434783 | 15.1 | 8 | 3.72 | 3.72 | 3.72 | 7.37 | 3 | 1 | 350 | 0.8 | 472.2221 | 56.32458 | 36.14458 | 0.3614458 | 72
CHA | SSZ-13_1 | 0 | 1 | 0.05434783 | 15.1 | 8 | 3.72 | 3.72 | 3.72 | 7.37 | 3 | 1 | 350 | 0.8 | 476.6145 | 55.13126 | 35.85542 | 0.3585542 | 72
CHA | SSZ-13_1 | 0 | 1 | 0.05434783 | 15.1 | 8 | 3.72 | 3.72 | 3.72 | 7.37 | 3 | 1 | 350 | 0.8 | 481.739 | 53.22196 | 35.63855 | 0.3563855 | 72
CHA | SSZ-13_1 | 0 | 1 | 0.05434783 | 15.1 | 8 | 3.72 | 3.72 | 3.72 | 7.37 | 3 | 1 | 350 | 0.8 | 486.8634 | 51.31265 | 35.71084 | 0.3571084 | 72
CHA | SSZ-13_1 | 0 | 1 | 0.05434783 | 15.1 | 8 | 3.72 | 3.72 | 3.72 | 7.37 | 3 | 1 | 350 | 0.8 | 493.452 | 50.358 | 35.71084 | 0.3571084 | 72
CHA | SSZ-13_1 | 0 | 1 | 0.05434783 | 15.1 | 8 | 3.72 | 3.72 | 3.72 | 7.37 | 3 | 1 | 350 | 0.8 | 497.1123 | 48.44869 | 35.71084 | 0.3571084 | 72
CHA | SAPO-34 | 0 | 0 | 0.09 | 15.1 | 8 | 3.72 | 3.72 | 3.72 | 7.37 | 3 | 1 | 350 | 0.8 | 0 | 100 | 26.4123 | 0.264123 | 73
CHA | SAPO-34 | 0 | 0 | 0.09 | 15.1 | 8 | 3.72 | 3.72 | 3.72 | 7.37 | 3 | 1 | 350 | 0.8 | 0.3278095 | 100 | 27.72595 | 0.2772595 | 73
CHA | SAPO-34 | 0 | 0 | 0.09 | 15.1 | 8 | 3.72 | 3.72 | 3.72 | 7.37 | 3 | 1 | 350 | 0.8 | 4.140751 | 100 | 28.21767 | 0.2821767 | 73
CHA | SAPO-34 | 0 | 0 | 0.09 | 15.1 | 8 | 3.72 | 3.72 | 3.72 | 7.37 | 3 | 1 | 350 | 0.8 | 11.73903 | 100 | 28.38485 | 0.2838485 | 73
CHA | SAPO-34 | 0 | 0 | 0.09 | 15.1 | 8 | 3.72 | 3.72 | 3.72 | 7.37 | 3 | 1 | 350 | 0.8 | 21.89077 | 100 | 29.04012 | 0.2904012 | 73
CHA | SAPO-34 | 0 | 0 | 0.09 | 15.1 | 8 | 3.72 | 3.72 | 3.72 | 7.37 | 3 | 1 | 350 | 0.8 | 29.49595 | 100 | 29.4529 | 0.294529 | 73
CHA | SAPO-34 | 0 | 0 | 0.09 | 15.1 | 8 | 3.72 | 3.72 | 3.72 | 7.37 | 3 | 1 | 350 | 0.8 | 40.92442 | 100 | 29.78261 | 0.2978261 | 73
CHA | SAPO-34 | 0 | 0 | 0.09 | 15.1 | 8 | 3.72 | 3.72 | 3.72 | 7.37 | 3 | 1 | 350 | 0.8 | 51.08307 | 100 | 30.03028 | 0.3003028 | 73
CHA | SAPO-34 | 0 | 0 | 0.09 | 15.1 | 8 | 3.72 | 3.72 | 3.72 | 7.37 | 3 | 1 | 350 | 0.8 | 65.0512 | 100 | 30.27847 | 0.3027847 | 73
CHA | SAPO-34 | 0 | 0 | 0.09 | 15.1 | 8 | 3.72 | 3.72 | 3.72 | 7.37 | 3 | 1 | 350 | 0.8 | 77.7564 | 100 | 30.44617 | 0.3044617 | 73
CHA | SAPO-34 | 0 | 0 | 0.09 | 15.1 | 8 | 3.72 | 3.72 | 3.72 | 7.37 | 3 | 1 | 350 | 0.8 | 90.45471 | 100 | 30.61231 | 0.3061231 | 73
CHA | SAPO-34 | 0 | 0 | 0.09 | 15.1 | 8 | 3.72 | 3.72 | 3.72 | 7.37 | 3 | 1 | 350 | 0.8 | 105.6927 | 100 | 30.6149 | 0.306149 | 73
CHA | SAPO-34 | 0 | 0 | 0.09 | 15.1 | 8 | 3.72 | 3.72 | 3.72 | 7.37 | 3 | 1 | 350 | 0.8 | 123.4737 | 100 | 30.70574 | 0.3070574 | 73
CHA | SAPO-34 | 0 | 0 | 0.09 | 15.1 | 8 | 3.72 | 3.72 | 3.72 | 7.37 | 3 | 1 | 350 | 0.8 | 131.0927 | 100 | 30.87344 | 0.3087344 | 73
CHA | SAPO-34 | 0 | 0 | 0.09 | 15.1 | 8 | 3.72 | 3.72 | 3.72 | 7.37 | 3 | 1 | 350 | 0.8 | 147.5988 | 100 | 30.87965 | 0.3087965 | 73
CHA | SAPO-34 | 0 | 0 | 0.09 | 15.1 | 8 | 3.72 | 3.72 | 3.72 | 7.37 | 3 | 1 | 350 | 0.8 | 169.1928 | 100 | 31.20936 | 0.3120936 | 73
CHA | SAPO-34 | 0 | 0 | 0.09 | 15.1 | 8 | 3.72 | 3.72 | 3.72 | 7.37 | 3 | 1 | 350 | 0.8 | 179.3463 | 100 | 31.53855 | 0.3153855 | 73
CHA | SAPO-34 | 0 | 0 | 0.09 | 15.1 | 8 | 3.72 | 3.72 | 3.72 | 7.37 | 3 | 1 | 350 | 0.8 | 188.2334 | 100 | 32.03181 | 0.3203181 | 73
CHA | SAPO-34 | 0 | 0 | 0.09 | 15.1 | 8 | 3.72 | 3.72 | 3.72 | 7.37 | 3 | 1 | 350 | 0.8 | 198.392 | 100 | 31.87395 | 0.3187395 | 73
CHA | SAPO-34 | 0 | 0 | 0.09 | 15.1 | 8 | 3.72 | 3.72 | 3.72 | 7.37 | 3 | 1 | 350 | 0.8 | 204.7412 | 100 | 31.87809 | 0.3187809 | 73
CHA | SAPO-34 | 0 | 0 | 0.09 | 15.1 | 8 | 3.72 | 3.72 | 3.72 | 7.37 | 3 | 1 | 350 | 0.8 | 216.1714 | 100 | 31.88171 | 0.3188171 | 73
CHA | SAPO-34 | 0 | 0 | 0.09 | 15.1 | 8 | 3.72 | 3.72 | 3.72 | 7.37 | 3 | 1 | 350 | 0.8 | 237.755 | 99.12022 | 31.88482 | 0.3188482 | 73
CHA | SAPO-34 | 0 | 0 | 0.09 | 15.1 | 8 | 3.72 | 3.72 | 3.72 | 7.37 | 3 | 1 | 350 | 0.8 | 250.4533 | 99.12795 | 32.05148 | 0.3205148 | 73
CHA | SAPO-34 | 0 | 0 | 0.09 | 15.1 | 8 | 3.72 | 3.72 | 3.72 | 7.37 | 3 | 1 | 350 | 0.8 | 258.0706 | 99.67623 | 32.21815 | 0.3221815 | 73
CHA | SAPO-34 | 0 | 0 | 0.09 | 15.1 | 8 | 3.72 | 3.72 | 3.72 | 7.37 | 3 | 1 | 350 | 0.8 | 265.6913 | 99.14256 | 32.22332 | 0.3222332 | 73
CHA | SAPO-34 | 0 | 0 | 0.09 | 15.1 | 8 | 3.72 | 3.72 | 3.72 | 7.37 | 3 | 1 | 350 | 0.8 | 283.4672 | 99.14772 | 32.22798 | 0.3222798 | 73
CHA | SAPO-34 | 0 | 0 | 0.09 | 15.1 | 8 | 3.72 | 3.72 | 3.72 | 7.37 | 3 | 1 | 350 | 0.8 | 294.8939 | 99.15373 | 32.23057 | 0.3223057 | 73
CHA | SAPO-34 | 0 | 0 | 0.09 | 15.1 | 8 | 3.72 | 3.72 | 3.72 | 7.37 | 3 | 1 | 350 | 0.8 | 305.0509 | 98.6192 | 32.23419 | 0.3223419 | 73
CHA | SAPO-34 | 0 | 0 | 0.09 | 15.1 | 8 | 3.72 | 3.72 | 3.72 | 7.37 | 3 | 1 | 350 | 0.8 | 316.4793 | 98.62693 | 32.24041 | 0.3224041 | 73
CHA | SAPO-34 | 0 | 0 | 0.09 | 15.1 | 8 | 3.72 | 3.72 | 3.72 | 7.37 | 3 | 1 | 350 | 0.8 | 330.4457 | 97.82385 | 32.24351 | 0.3224351 | 73
CHA | SAPO-34 | 0 | 0 | 0.09 | 15.1 | 8 | 3.72 | 3.72 | 3.72 | 7.37 | 3 | 1 | 350 | 0.8 | 338.0647 | 97.2919 | 32.40966 | 0.3240966 | 73
CHA | SAPO-34 | 0 | 0 | 0.09 | 15.1 | 8 | 3.72 | 3.72 | 3.72 | 7.37 | 3 | 1 | 350 | 0.8 | 349.4932 | 96.76252 | 32.41225 | 0.3241225 | 73
CHA | SAPO-34 | 0 | 0 | 0.09 | 15.1 | 8 | 3.72 | 3.72 | 3.72 | 7.37 | 3 | 1 | 350 | 0.8 | 357.1087 | 96.77284 | 32.90758 | 0.3290758 | 73
CHA | SAPO-34 | 0 | 0 | 0.09 | 15.1 | 8 | 3.72 | 3.72 | 3.72 | 7.37 | 3 | 1 | 350 | 0.8 | 365.9975 | 95.96889 | 32.91069 | 0.3291069 | 73
CHA | SAPO-34 | 0 | 0 | 0.09 | 15.1 | 8 | 3.72 | 3.72 | 3.72 | 7.37 | 3 | 1 | 350 | 0.8 | 379.9691 | 95.97491 | 33.07735 | 0.3307735 | 73
CHA | SAPO-34 | 0 | 0 | 0.09 | 15.1 | 8 | 3.72 | 3.72 | 3.72 | 7.37 | 3 | 1 | 350 | 0.8 | 387.5881 | 94.89639 | 32.91742 | 0.3291742 | 73
CHA | SAPO-34 | 0 | 0 | 0.09 | 15.1 | 8 | 3.72 | 3.72 | 3.72 | 7.37 | 3 | 1 | 350 | 0.8 | 399.0166 | 94.36186 | 32.92156 | 0.3292156 | 73
CHA | SAPO-34 | 0 | 0 | 0.09 | 15.1 | 8 | 3.72 | 3.72 | 3.72 | 7.37 | 3 | 1 | 350 | 0.8 | 411.7114 | 93.55878 | 32.92466 | 0.3292466 | 73
CHA | SAPO-34 | 0 | 0 | 0.09 | 15.1 | 8 | 3.72 | 3.72 | 3.72 | 7.37 | 3 | 1 | 350 | 0.8 | 423.1416 | 93.29452 | 32.92777 | 0.3292777 | 73
CHA | SAPO-34 | 0 | 0 | 0.09 | 15.1 | 8 | 3.72 | 3.72 | 3.72 | 7.37 | 3 | 1 | 350 | 0.8 | 437.1115 | 93.30311 | 32.9345 | 0.329345 | 73
CHA | SAPO-34 | 0 | 0 | 0.09 | 15.1 | 8 | 3.72 | 3.72 | 3.72 | 7.37 | 3 | 1 | 350 | 0.8 | 444.7305 | 92.22374 | 33.10065 | 0.3310065 | 73
CHA | SAPO-34 | 0 | 0 | 0.09 | 15.1 | 8 | 3.72 | 3.72 | 3.72 | 7.37 | 3 | 1 | 350 | 0.8 | 454.8891 | 91.95776 | 33.10427 | 0.3310427 | 73
CHA | SAPO-34 | 0 | 0 | 0.09 | 15.1 | 8 | 3.72 | 3.72 | 3.72 | 7.37 | 3 | 1 | 350 | 0.8 | 470.1271 | 90.8844 | 33.11462 | 0.3311462 | 73
CHA | SAPO-34 | 0 | 0 | 0.09 | 15.1 | 8 | 3.72 | 3.72 | 3.72 | 7.37 | 3 | 1 | 350 | 0.8 | 482.8254 | 90.35073 | 33.44588 | 0.3344588 | 73
CHA | SAPO-34 | 0 | 0 | 0.09 | 15.1 | 8 | 3.72 | 3.72 | 3.72 | 7.37 | 3 | 1 | 350 | 0.8 | 492.984 | 89.2748 | 33.53051 | 0.3353051 | 73
CHA | SAPO-34 | 0 | 0 | 0.09 | 15.1 | 8 | 3.72 | 3.72 | 3.72 | 7.37 | 3 | 1 | 350 | 0.8 | 504.4125 | 88.2023 | 33.53465 | 0.3353465 | 73
CHA | SAPO-34 | 0 | 0 | 0.09 | 15.1 | 8 | 3.72 | 3.72 | 3.72 | 7.37 | 3 | 1 | 350 | 0.8 | 515.841 | 87.12808 | 33.78542 | 0.3378542 | 73
CHA | SAPO-34 | 0 | 0 | 0.09 | 15.1 | 8 | 3.72 | 3.72 | 3.72 | 7.37 | 3 | 1 | 350 | 0.8 | 533.6186 | 87.13581 | 33.71011 | 0.3371011 | 73
CHA | SAPO-34 | 0 | 0 | 0.09 | 15.1 | 8 | 3.72 | 3.72 | 3.72 | 7.37 | 3 | 1 | 350 | 0.8 | 545.0471 | 86.33273 | 33.79836 | 0.3379836 | 73
CHA | SAPO-34 | 0 | 0 | 0.09 | 15.1 | 8 | 3.72 | 3.72 | 3.72 | 7.37 | 3 | 1 | 350 | 0.8 | 556.4755 | 85.52277 | 33.88661 | 0.3388661 | 73
CHA | SAPO-34 | 0 | 0 | 0.09 | 15.1 | 8 | 3.72 | 3.72 | 3.72 | 7.37 | 3 | 1 | 350 | 0.8 | 565.3643 | 84.44855 | 33.81078 | 0.3381078 | 73
CHA | SAPO-34 | 0 | 0 | 0.09 | 15.1 | 8 | 3.72 | 3.72 | 3.72 | 7.37 | 3 | 1 | 350 | 0.8 | 576.7928 | 82.56609 | 33.9847 | 0.339847 | 73
CHA | SAPO-34 | 0 | 0 | 0.09 | 15.1 | 8 | 3.72 | 3.72 | 3.72 | 7.37 | 3 | 1 | 350 | 0.8 | 592.0308 | 81.49015 | 34.06829 | 0.3406829 | 73
CHA | SAPO-34 | 0 | 0 | 0.09 | 15.1 | 8 | 3.72 | 3.72 | 3.72 | 7.37 | 3 | 1 | 350 | 0.8 | 600.9196 | 80.41766 | 33.99401 | 0.3399401 | 73
CHA | SAPO-34 | 0 | 0 | 0.09 | 15.1 | 8 | 3.72 | 3.72 | 3.72 | 7.37 | 3 | 1 | 350 | 0.8 | 609.8084 | 79.61457 | 34.16068 | 0.3416068 | 73
CHA | SAPO-34 | 0 | 0 | 0.09 | 15.1 | 8 | 3.72 | 3.72 | 3.72 | 7.37 | 3 | 1 | 350 | 0.8 | 623.7765 | 78.2718 | 34.4909 | 0.344909 | 73
CHA | SAPO-34 | 0 | 0 | 0.09 | 15.1 | 8 | 3.72 | 3.72 | 3.72 | 7.37 | 3 | 1 | 350 | 0.8 | 631.3955 | 76.92817 | 34.49504 | 0.3449504 | 73
CHA | SAPO-34 | 0 | 0 | 0.09 | 15.1 | 8 | 3.72 | 3.72 | 3.72 | 7.37 | 3 | 1 | 350 | 0.8 | 646.6266 | 75.04399 | 34.49867 | 0.3449867 | 73
CHA | SAPO-34 | 0 | 0 | 0.09 | 15.1 | 8 | 3.72 | 3.72 | 3.72 | 7.37 | 3 | 1 | 350 | 0.8 | 660.5913 | 73.42837 | 34.50333 | 0.3450333 | 73
CHA | SAPO-34 | 0 | 0 | 0.09 | 15.1 | 8 | 3.72 | 3.72 | 3.72 | 7.37 | 3 | 1 | 350 | 0.8 | 674.5594 | 73.16669 | 34.50591 | 0.3450591 | 73
CHA | SAPO-34 | 0 | 0 | 0.09 | 15.1 | 8 | 3.72 | 3.72 | 3.72 | 7.37 | 3 | 1 | 350 | 0.8 | 682.1784 | 71.5502 | 34.50954 | 0.3450954 | 73
CHA | SAPO-34 | 0 | 0 | 0.09 | 15.1 | 8 | 3.72 | 3.72 | 3.72 | 7.37 | 3 | 1 | 350 | 0.8 | 692.337 | 70.20142 | 34.8408 | 0.348408 | 73
CHA | SAPO-34 | 0 | 0 | 0.09 | 15.1 | 8 | 3.72 | 3.72 | 3.72 | 7.37 | 3 | 1 | 350 | 0.8 | 706.3017 | 69.1272 | 34.84494 | 0.3484494 | 73
CHA | SAPO-34 | 0 | 0 | 0.09 | 15.1 | 8 | 3.72 | 3.72 | 3.72 | 7.37 | 3 | 1 | 350 | 0.8 | 716.4603 | 68.59267 | 34.84908 | 0.3484908 | 73
CHA | SAPO-34 | 0 | 0 | 0.09 | 15.1 | 8 | 3.72 | 3.72 | 3.72 | 7.37 | 3 | 1 | 350 | 0.8 | 726.619 | 66.70419 | 34.85581 | 0.3485581 | 73
CHA | SAPO-34 | 0 | 0 | 0.09 | 15.1 | 8 | 3.72 | 3.72 | 3.72 | 7.37 | 3 | 1 | 350 | 0.8 | 735.5078 | 66.43994 | 35.18551 | 0.3518551 | 73
CHA | SAPO-34 | 0 | 0 | 0.09 | 15.1 | 8 | 3.72 | 3.72 | 3.72 | 7.37 | 3 | 1 | 350 | 0.8 | 749.4759 | 65.63513 | 35.19276 | 0.3519276 | 73
CHA | SAPO-34 | 0 | 0 | 0.09 | 15.1 | 8 | 3.72 | 3.72 | 3.72 | 7.37 | 3 | 1 | 350 | 0.8 | 755.8251 | 63.47982 | 35.35891 | 0.3535891 | 73
CHA | SAPO-34 | 0 | 0 | 0.09 | 15.1 | 8 | 3.72 | 3.72 | 3.72 | 7.37 | 3 | 1 | 350 | 0.8 | 763.4441 | 61.86248 | 35.36201 | 0.3536201 | 73
CHA | SAPO-34 | 0 | 0 | 0.09 | 15.1 | 8 | 3.72 | 3.72 | 3.72 | 7.37 | 3 | 1 | 350 | 0.8 | 773.6027 | 61.06283 | 35.53075 | 0.3553075 | 73
CHA | SAPO-34 | 0 | 0 | 0.09 | 15.1 | 8 | 3.72 | 3.72 | 3.72 | 7.37 | 3 | 1 | 350 | 0.8 | 781.2217 | 59.17608 | 35.53489 | 0.3553489 | 73
CHA | SAPO-34 | 0 | 0 | 0.09 | 15.1 | 8 | 3.72 | 3.72 | 3.72 | 7.37 | 3 | 1 | 350 | 0.8 | 790.1105 | 58.10358 | 35.70207 | 0.3570207 | 73
AEI | SSZ-39_2 | 0 | 1 | 0.1041667 | 15.1 | 8 | 3.84 | 3.84 | 3.64 | 7.33 | 3 | 0.06 | 350 | 0.8 | 0 | 100 | 16.90964 | 0.1690964 | 74
AEI | SSZ-39_2 | 0 | 1 | 0.1041667 | 15.1 | 8 | 3.84 | 3.84 | 3.64 | 7.33 | 3 | 0.06 | 350 | 0.8 | 3.208556 | 100 | 17.04473 | 0.1704473 | 74
AEI | SSZ-39_2 | 0 | 1 | 0.1041667 | 15.1 | 8 | 3.84 | 3.84 | 3.64 | 7.33 | 3 | 0.06 | 350 | 0.8 | 7.486631 | 100 | 17.04363 | 0.1704363 | 74
AEI | SSZ-39_2 | 0 | 1 | 0.1041667 | 15.1 | 8 | 3.84 | 3.84 | 3.64 | 7.33 | 3 | 0.06 | 350 | 0.8 | 13.90374 | 100 | 17.04236 | 0.1704236 | 74
AEI | SSZ-39_2 | 0 | 1 | 0.1041667 | 15.1 | 8 | 3.84 | 3.84 | 3.64 | 7.33 | 3 | 0.06 | 350 | 0.8 | 18.18182 | 100 | 17.44944 | 0.1744944 | 74
AEI | SSZ-39_2 | 0 | 1 | 0.1041667 | 15.1 | 8 | 3.84 | 3.84 | 3.64 | 7.33 | 3 | 0.06 | 350 | 0.8 | 24.59893 | 100 | 17.85762 | 0.1785762 | 74
AEI | SSZ-39_2 | 0 | 1 | 0.1041667 | 15.1 | 8 | 3.84 | 3.84 | 3.64 | 7.33 | 3 | 0.06 | 350 | 0.8 | 34.2246 | 100 | 17.58307 | 0.1758307 | 74
AEI | SSZ-39_2 | 0 | 1 | 0.1041667 | 15.1 | 8 | 3.84 | 3.84 | 3.64 | 7.33 | 3 | 0.06 | 350 | 0.8 | 43.85027 | 100 | 17.71761 | 0.1771761 | 74
AEI | SSZ-39_2 | 0 | 1 | 0.1041667 | 15.1 | 8 | 3.84 | 3.84 | 3.64 | 7.33 | 3 | 0.06 | 350 | 0.8 | 56.68449 | 100 | 17.85252 | 0.1785252 | 74
AEI | SSZ-39_2 | 0 | 1 | 0.1041667 | 15.1 | 8 | 3.84 | 3.84 | 3.64 | 7.33 | 3 | 0.06 | 350 | 0.8 | 69.51872 | 100 | 18.12433 | 0.1812433 | 74
AEI | SSZ-39_2 | 0 | 1 | 0.1041667 | 15.1 | 8 | 3.84 | 3.84 | 3.64 | 7.33 | 3 | 0.06 | 350 | 0.8 | 78.07487 | 100 | 18.12178 | 0.1812178 | 74
AEI | SSZ-39_2 | 0 | 1 | 0.1041667 | 15.1 | 8 | 3.84 | 3.84 | 3.64 | 7.33 | 3 | 0.06 | 350 | 0.8 | 91.97861 | 100 | 18.39287 | 0.1839287 | 74
AEI | SSZ-39_2 | 0 | 1 | 0.1041667 | 15.1 | 8 | 3.84 | 3.84 | 3.64 | 7.33 | 3 | 0.06 | 350 | 0.8 | 100.5348 | 100 | 18.66413 | 0.1866413 | 74
AEI | SSZ-39_2 | 0 | 1 | 0.1041667 | 15.1 | 8 | 3.84 | 3.84 | 3.64 | 7.33 | 3 | 0.06 | 350 | 0.8 | 108.0214 | 100 | 18.39013 | 0.1839013 | 74
AEI | SSZ-39_2 | 0 | 1 | 0.1041667 | 15.1 | 8 | 3.84 | 3.84 | 3.64 | 7.33 | 3 | 0.06 | 350 | 0.8 | 117.6471 | 100 | 18.93467 | 0.1893467 | 74
AEI | SSZ-39_2 | 0 | 1 | 0.1041667 | 15.1 | 8 | 3.84 | 3.84 | 3.64 | 7.33 | 3 | 0.06 | 350 | 0.8 | 129.4118 | 100 | 19.20503 | 0.1920503 | 74
AEI | SSZ-39_2 | 0 | 1 | 0.1041667 | 15.1 | 8 | 3.84 | 3.84 | 3.64 | 7.33 | 3 | 0.06 | 350 | 0.8 | 142.246 | 100 | 19.47667 | 0.1947667 | 74
AEI | SSZ-39_2 | 0 | 1 | 0.1041667 | 15.1 | 8 | 3.84 | 3.84 | 3.64 | 7.33 | 3 | 0.06 | 350 | 0.8 | 157.2193 | 100 | 19.74812 | 0.1974812 | 74
AEI | SSZ-39_2 | 0 | 1 | 0.1041667 | 15.1 | 8 | 3.84 | 3.84 | 3.64 | 7.33 | 3 | 0.06 | 350 | 0.8 | 167.9144 | 100 | 19.74611 | 0.1974611 | 74
AEI | SSZ-39_2 | 0 | 1 | 0.1041667 | 15.1 | 8 | 3.84 | 3.84 | 3.64 | 7.33 | 3 | 0.06 | 350 | 0.8 | 177.5401 | 100 | 20.0172 | 0.200172 | 74
AEI | SSZ-39_2 | 0 | 1 | 0.1041667 | 15.1 | 8 | 3.84 | 3.84 | 3.64 | 7.33 | 3 | 0.06 | 350 | 0.8 | 192.5134 | 100 | 20.15137 | 0.2015137 | 74
AEI | SSZ-39_2 | 0 | 1 | 0.1041667 | 15.1 | 8 | 3.84 | 3.84 | 3.64 | 7.33 | 3 | 0.06 | 350 | 0.8 | 204.2781 | 100 | 20.01319 | 0.2001319 | 74
AEI | SSZ-39_2 | 0 | 1 | 0.1041667 | 15.1 | 8 | 3.84 | 3.84 | 3.64 | 7.33 | 3 | 0.06 | 350 | 0.8 | 213.9037 | 100 | 20.147 | 0.20147 | 74
AEI | SSZ-39_2 | 0 | 1 | 0.1041667 | 15.1 | 8 | 3.84 | 3.84 | 3.64 | 7.33 | 3 | 0.06 | 350 | 0.8 | 225.6684 | 100 | 20.28209 | 0.2028209 | 74
AEI | SSZ-39_2 | 0 | 1 | 0.1041667 | 15.1 | 8 | 3.84 | 3.84 | 3.64 | 7.33 | 3 | 0.06 | 350 | 0.8 | 236.3636 | 100 | 20.27917 | 0.2027917 | 74
AEI | SSZ-39_2 | 0 | 1 | 0.1041667 | 15.1 | 8 | 3.84 | 3.84 | 3.64 | 7.33 | 3 | 0.06 | 350 | 0.8 | 241.7112 | 100 | 20.95971 | 0.2095971 | 74
AEI | SSZ-39_2 | 0 | 1 | 0.1041667 | 15.1 | 8 | 3.84 | 3.84 | 3.64 | 7.33 | 3 | 0.06 | 350 | 0.8 | 255.615 | 100 | 20.95789 | 0.2095789 | 74
AEI | SSZ-39_2 | 0 | 1 | 0.1041667 | 15.1 | 8 | 3.84 | 3.84 | 3.64 | 7.33 | 3 | 0.06 | 350 | 0.8 | 271.6578 | 100 | 20.81806 | 0.2081806 | 74
AEI | SSZ-39_2 | 0 | 1 | 0.1041667 | 15.1 | 8 | 3.84 | 3.84 | 3.64 | 7.33 | 3 | 0.06 | 350 | 0.8 | 279.1444 | 100 | 20.81624 | 0.2081624 | 74
AEI | SSZ-39_2 | 0 | 1 | 0.1041667 | 15.1 | 8 | 3.84 | 3.84 | 3.64 | 7.33 | 3 | 0.06 | 350 | 0.8 | 291.9786 | 100 | 21.22351 | 0.2122351 | 74
AEI | SSZ-39_2 | 0 | 1 | 0.1041667 | 15.1 | 8 | 3.84 | 3.84 | 3.64 | 7.33 | 3 | 0.06 | 350 | 0.8 | 303.7433 | 98.07348 | 21.35677 | 0.2135677 | 74
AEI | SSZ-39_2 | 0 | 1 | 0.1041667 | 15.1 | 8 | 3.84 | 3.84 | 3.64 | 7.33 | 3 | 0.06 | 350 | 0.8 | 310.1604 | 98.07045 | 21.76276 | 0.2176276 | 74
AEI | SSZ-39_2 | 0 | 1 | 0.1041667 | 15.1 | 8 | 3.84 | 3.84 | 3.64 | 7.33 | 3 | 0.06 | 350 | 0.8 | 325.1337 | 97.61106 | 21.89712 | 0.2189712 | 74
AEI | SSZ-39_2 | 0 | 1 | 0.1041667 | 15.1 | 8 | 3.84 | 3.84 | 3.64 | 7.33 | 3 | 0.06 | 350 | 0.8 | 333.6898 | 97.38137 | 22.30329 | 0.2230329 | 74
AEI | SSZ-39_2 | 0 | 1 | 0.1041667 | 15.1 | 8 | 3.84 | 3.84 | 3.64 | 7.33 | 3 | 0.06 | 350 | 0.8 | 342.246 | 96.9235 | 22.30147 | 0.2230147 | 74
AEI | SSZ-39_2 | 0 | 1 | 0.1041667 | 15.1 | 8 | 3.84 | 3.84 | 3.64 | 7.33 | 3 | 0.06 | 350 | 0.8 | 357.2193 | 96.92168 | 22.43546 | 0.2243546 | 74
AEI | SSZ-39_2 | 0 | 1 | 0.1041667 | 15.1 | 8 | 3.84 | 3.84 | 3.64 | 7.33 | 3 | 0.06 | 350 | 0.8 | 363.6364 | 96.23653 | 22.43273 | 0.2243273 | 74
AEI | SSZ-39_2 | 0 | 1 | 0.1041667 | 15.1 | 8 | 3.84 | 3.84 | 3.64 | 7.33 | 3 | 0.06 | 350 | 0.8 | 375.4011 | 96.2332 | 22.42981 | 0.2242981 | 74
AEI | SSZ-39_2 | 0 | 1 | 0.1041667 | 15.1 | 8 | 3.84 | 3.84 | 3.64 | 7.33 | 3 | 0.06 | 350 | 0.8 | 385.0267 | 95.32139 | 22.70035 | 0.2270035 | 74
AEI | SSZ-39_2 | 0 | 1 | 0.1041667 | 15.1 | 8 | 3.84 | 3.84 | 3.64 | 7.33 | 3 | 0.06 | 350 | 0.8 | 397.861 | 94.63715 | 22.42544 | 0.2242544 | 74
AEI | SSZ-39_2 | 0 | 1 | 0.1041667 | 15.1 | 8 | 3.84 | 3.84 | 3.64 | 7.33 | 3 | 0.06 | 350 | 0.8 | 408.5561 | 93.04503 | 22.42197 | 0.2242197 | 74
AEI | SSZ-39_2 | 0 | 1 | 0.1041667 | 15.1 | 8 | 3.84 | 3.84 | 3.64 | 7.33 | 3 | 0.06 | 350 | 0.8 | 422.4599 | 93.49655 | 22.42033 | 0.2242033 | 74
AEI | SSZ-39_2 | 0 | 1 | 0.1041667 | 15.1 | 8 | 3.84 | 3.84 | 3.64 | 7.33 | 3 | 0.06 | 350 | 0.8 | 433.1551 | 93.03807 | 22.41833 | 0.2241833 | 74
AEI | SSZ-39_2 | 0 | 1 | 0.1041667 | 15.1 | 8 | 3.84 | 3.84 | 3.64 | 7.33 | 3 | 0.06 | 350 | 0.8 | 444.9198 | 91.67111 | 22.68868 | 0.2268868 | 74
AEI | SSZ-39_2 | 0 | 1 | 0.1041667 | 15.1 | 8 | 3.84 | 3.84 | 3.64 | 7.33 | 3 | 0.06 | 350 | 0.8 | 454.5455 | 90.7602 | 22.41359 | 0.2241359 | 74
AEI | SSZ-39_2 | 0 | 1 | 0.1041667 | 15.1 | 8 | 3.84 | 3.84 | 3.64 | 7.33 | 3 | 0.06 | 350 | 0.8 | 469.5187 | 90.30293 | 22.41158 | 0.2241158 | 74
AEI | SSZ-39_2 | 0 | 1 | 0.1041667 | 15.1 | 8 | 3.84 | 3.84 | 3.64 | 7.33 | 3 | 0.06 | 350 | 0.8 | 479.1444 | 89.61808 | 22.1363 | 0.221363 | 74
AEI | SSZ-39_2 | 0 | 1 | 0.1041667 | 15.1 | 8 | 3.84 | 3.84 | 3.64 | 7.33 | 3 | 0.06 | 350 | 0.8 | 493.0481 | 88.93385 | 21.99739 | 0.2199739 | 74
AEI | SSZ-39_2 | 0 | 1 | 0.1041667 | 15.1 | 8 | 3.84 | 3.84 | 3.64 | 7.33 | 3 | 0.06 | 350 | 0.8 | 505.8824 | 88.02324 | 21.58538 | 0.2158538 | 74
AEI | SSZ-39_2 | 0 | 1 | 0.1041667 | 15.1 | 8 | 3.84 | 3.84 | 3.64 | 7.33 | 3 | 0.06 | 350 | 0.8 | 516.5775 | 86.65507 | 22.12792 | 0.2212792 | 74
AEI | SSZ-39_2 | 0 | 1 | 0.1041667 | 15.1 | 8 | 3.84 | 3.84 | 3.64 | 7.33 | 3 | 0.06 | 350 | 0.8 | 525.1337 | 85.28871 | 22.39827 | 0.2239827 | 74
AEI | SSZ-39_2 | 0 | 1 | 0.1041667 | 15.1 | 8 | 3.84 | 3.84 | 3.64 | 7.33 | 3 | 0.06 | 350 | 0.8 | 539.0374 | 84.60507 | 22.3959 | 0.223959 | 74
AEI | SSZ-39_2 | 0 | 1 | 0.1041667 | 15.1 | 8 | 3.84 | 3.84 | 3.64 | 7.33 | 3 | 0.06 | 350 | 0.8 | 548.6631 | 83.46629 | 22.12026 | 0.2212026 | 74
AEI | SSZ-39_2 | 0 | 1 | 0.1041667 | 15.1 | 8 | 3.84 | 3.84 | 3.64 | 7.33 | 3 | 0.06 | 350 | 0.8 | 555.0802 | 82.09872 | 21.84498 | 0.2184498 | 74
AEI | SSZ-39_2 | 0 | 1 | 0.1041667 | 15.1 | 8 | 3.84 | 3.84 | 3.64 | 7.33 | 3 | 0.06 | 350 | 0.8 | 558.2888 | 80.73145 | 21.29661 | 0.2129661 | 74
AEI | SSZ-39_2 | 0 | 1 | 0.1041667 | 15.1 | 8 | 3.84 | 3.84 | 3.64 | 7.33 | 3 | 0.06 | 350 | 0.8 | 570.0535 | 78.91054 | 21.02242 | 0.2102242 | 74
AEI | SSZ-39_2 | 0 | 1 | 0.1041667 | 15.1 | 8 | 3.84 | 3.84 | 3.64 | 7.33 | 3 | 0.06 | 350 | 0.8 | 588.2353 | 77.99964 | 21.76276 | 0.2176276 | 74
AEI | SSZ-39_2 | 0 | 1 | 0.1041667 | 15.1 | 8 | 3.84 | 3.84 | 3.64 | 7.33 | 3 | 0.06 | 350 | 0.8 | 600 | 76.17934 | 21.89712 | 0.2189712 | 74
AEI | SSZ-39_2 | 0 | 1 | 0.1041667 | 15.1 | 8 | 3.84 | 3.84 | 3.64 | 7.33 | 3 | 0.06 | 350 | 0.8 | 611.7647 | 75.04025 | 22.30329 | 0.2230329 | 74
AEI | SSZ-39_2 | 0 | 1 | 0.1041667 | 15.1 | 8 | 3.84 | 3.84 | 3.64 | 7.33 | 3 | 0.06 | 350 | 0.8 | 619.2513 | 72.7654 | 22.30329 | 0.2230329 | 74
AEI | SSZ-39_2 | 0 | 1 | 0.1041667 | 15.1 | 8 | 3.84 | 3.84 | 3.64 | 7.33 | 3 | 0.06 | 350 | 0.8 | 625.6684 | 73.4445 | 22.70035 | 0.2270035 | 74
AEI | SSZ-39_2 | 0 | 1 | 0.1041667 | 15.1 | 8 | 3.84 | 3.84 | 3.64 | 7.33 | 3 | 0.06 | 350 | 0.8 | 641.7112 | 73.44359 | 22.42544 | 0.2242544 | 74
AEI | SSZ-39_2 | 0 | 1 | 0.1041667 | 15.1 | 8 | 3.84 | 3.84 | 3.64 | 7.33 | 3 | 0.06 | 350 | 0.8 | 651.3369 | 71.16874 | 22.42197 | 0.2242197 | 74
AEI | SSZ-39_2 | 0 | 1 | 0.1041667 | 15.1 | 8 | 3.84 | 3.84 | 3.64 | 7.33 | 3 | 0.06 | 350 | 0.8 | 665.2406 | 69.91632 | 22.1363 | 0.221363 | 74
AEI | SSZ-39_2 | 0 | 1 | 0.1041667 | 15.1 | 8 | 3.84 | 3.84 | 3.64 | 7.33 | 3 | 0.06 | 350 | 0.8 | 674.8663 | 68.77754 | 21.99739 | 0.2199739 | 74
AEI | SSZ-39_2 | 0 | 1 | 0.1041667 | 15.1 | 8 | 3.84 | 3.84 | 3.64 | 7.33 | 3 | 0.06 | 350 | 0.8 | 682.3529 | 67.63875 | 20.74696 | 0.2074696 | 74
AEI | SSZ-39_2 | 0 | 1 | 0.1041667 | 15.1 | 8 | 3.84 | 3.84 | 3.64 | 7.33 | 3 | 0.06 | 350 | 0.8 | 690.9091 | 66.72694 | 20.74477 | 0.2074477 | 74
AEI | SSZ-39_2 | 0 | 1 | 0.1041667 | 15.1 | 8 | 3.84 | 3.84 | 3.64 | 7.33 | 3 | 0.06 | 350 | 0.8 | 704.8128 | 65.70149 | 20.74186 | 0.2074186 | 74
AEI | SSZ-39_2 | 0 | 1 | 0.1041667 | 15.1 | 8 | 3.84 | 3.84 | 3.64 | 7.33 | 3 | 0.06 | 350 | 0.8 | 715.508 | 64.33483 | 20.60385 | 0.2060385 | 74
AEI | SSZ-39_2 | 0 | 1 | 0.1041667 | 15.1 | 8 | 3.84 | 3.84 | 3.64 | 7.33 | 3 | 0.06 | 350 | 0.8 | 724.0642 | 63.87847 | 20.4653 | 0.204653 | 74
AEI | SSZ-39_2 | 0 | 1 | 0.1041667 | 15.1 | 8 | 3.84 | 3.84 | 3.64 | 7.33 | 3 | 0.06 | 350 | 0.8 | 737.9679 | 62.73998 | 20.19112 | 0.2019112 | 74
AEI | SSZ-39_2 | 0 | 1 | 0.1041667 | 15.1 | 8 | 3.84 | 3.84 | 3.64 | 7.33 | 3 | 0.06 | 350 | 0.8 | 747.5936 | 61.82817 | 20.18911 | 0.2018911 | 74
AEI | SSZ-39_2 | 0 | 1 | 0.1041667 | 15.1 | 8 | 3.84 | 3.84 | 3.64 | 7.33 | 3 | 0.06 | 350 | 0.8 | 759.3583 | 60.68938 | 20.18783 | 0.2018783 | 74
AEI | SSZ-39_2 | 0 | 1 | 0.1041667 | 15.1 | 8 | 3.84 | 3.84 | 3.64 | 7.33 | 3 | 0.06 | 350 | 0.8 | 771.123 | 60.23302 | 19.9131 | 0.199131 | 74
AEI | SSZ-39_2 | 0 | 1 | 0.1041667 | 15.1 | 8 | 3.84 | 3.84 | 3.64 | 7.33 | 3 | 0.06 | 350 | 0.8 | 780.7487 | 58.86727 | 19.77564 | 0.1977564 | 74
AEI | SSZ-39_2 | 0 | 1 | 0.1041667 | 15.1 | 8 | 3.84 | 3.84 | 3.64 | 7.33 | 3 | 0.06 | 350 | 0.8 | 794.6524 | 57.72848 | 19.774 | 0.19774 | 74
AEI | SAPO-18_1 | 0 | 0 | 0.08 | 15.1 | 8 | 3.84 | 3.84 | 3.64 | 7.33 | 3 | 0.15 | 350 | 0.8 | 0 | 41.22159 | 18.63368 | 0.1863368 | 75
AEI | SAPO-18_1 | 0 | 0 | 0.08 | 15.1 | 8 | 3.84 | 3.84 | 3.64 | 7.33 | 3 | 0.15 | 350 | 0.8 | 6.20155 | 90.11857 | 18.36851 | 0.1836851 | 75
AEI | SAPO-18_1 | 0 | 0 | 0.08 | 15.1 | 8 | 3.84 | 3.84 | 3.64 | 7.33 | 3 | 0.15 | 350 | 0.8 | 12.9199 | 97.12925 | 17.97049 | 0.1797049 | 75
AEI | SAPO-18_1 | 0 | 0 | 0.08 | 15.1 | 8 | 3.84 | 3.84 | 3.64 | 7.33 | 3 | 0.15 | 350 | 0.8 | 18.08786 | 98.00133 | 17.9693 | 0.179693 | 75
AEI | SAPO-18_1 | 0 | 0 | 0.08 | 15.1 | 8 | 3.84 | 3.84 | 3.64 | 7.33 | 3 | 0.15 | 350 | 0.8 | 23.77261 | 98.43595 | 18.09992 | 0.1809992 | 75
AEI | SAPO-18_1 | 0 | 0 | 0.08 | 15.1 | 8 | 3.84 | 3.84 | 3.64 | 7.33 | 3 | 0.15 | 350 | 0.8 | 29.97416 | 98.86886 | 18.09804 | 0.1809804 | 75
AEI | SAPO-18_1 | 0 | 0 | 0.08 | 15.1 | 8 | 3.84 | 3.84 | 3.64 | 7.33 | 3 | 0.15 | 350 | 0.8 | 36.17571 | 99.50573 | 18.22815 | 0.1822815 | 75
AEI | SAPO-18_1 | 0 | 0 | 0.08 | 15.1 | 8 | 3.84 | 3.84 | 3.64 | 7.33 | 3 | 0.15 | 350 | 0.8 | 40.31008 | 99.50118 | 18.62258 | 0.1862258 | 75
AEI | SAPO-18_1 | 0 | 0 | 0.08 | 15.1 | 8 | 3.84 | 3.84 | 3.64 | 7.33 | 3 | 0.15 | 350 | 0.8 | 47.54522 | 99.27564 | 18.48837 | 0.1848837 | 75
AEI | SAPO-18_1 | 0 | 0 | 0.08 | 15.1 | 8 | 3.84 | 3.84 | 3.64 | 7.33 | 3 | 0.15 | 350 | 0.8 | 52.97158 | 99.04896 | 18.75098 | 0.1875098 | 75
AEI | SAPO-18_1 | 0 | 0 | 0.08 | 15.1 | 8 | 3.84 | 3.84 | 3.64 | 7.33 | 3 | 0.15 | 350 | 0.8 | 58.91473 | 98.82455 | 19.14541 | 0.1914541 | 75
AEI | SAPO-18_1 | 0 | 0 | 0.08 | 15.1 | 8 | 3.84 | 3.84 | 3.64 | 7.33 | 3 | 0.15 | 350 | 0.8 | 64.34109 | 98.81943 | 19.01154 | 0.1901154 | 75
AEI | SAPO-18_1 | 0 | 0 | 0.08 | 15.1 | 8 | 3.84 | 3.84 | 3.64 | 7.33 | 3 | 0.15 | 350 | 0.8 | 70.54264 | 98.81432 | 19.00984 | 0.1900984 | 75
AEI | SAPO-18_1 | 0 | 0 | 0.08 | 15.1 | 8 | 3.84 | 3.84 | 3.64 | 7.33 | 3 | 0.15 | 350 | 0.8 | 76.48579 | 98.81034 | 19.40375 | 0.1940375 | 75
AEI | SAPO-18_1 | 0 | 0 | 0.08 | 15.1 | 8 | 3.84 | 3.84 | 3.64 | 7.33 | 3 | 0.15 | 350 | 0.8 | 82.68734 | 98.13598 | 19.66721 | 0.1966721 | 75
AEI | SAPO-18_1 | 0 | 0 | 0.08 | 15.1 | 8 | 3.84 | 3.84 | 3.64 | 7.33 | 3 | 0.15 | 350 | 0.8 | 89.40568 | 97.68829 | 19.92982 | 0.1992982 | 75
AEI | SAPO-18_1 | 0 | 0 | 0.08 | 15.1 | 8 | 3.84 | 3.84 | 3.64 | 7.33 | 3 | 0.15 | 350 | 0.8 | 96.12403 | 97.46331 | 20.32442 | 0.2032442 | 75
AEI | SAPO-18_1 | 0 | 0 | 0.08 | 15.1 | 8 | 3.84 | 3.84 | 3.64 | 7.33 | 3 | 0.15 | 350 | 0.8 | 100.7752 | 97.02017 | 20.71953 | 0.2071953 | 75
AEI | SAPO-18_1 | 0 | 0 | 0.08 | 15.1 | 8 | 3.84 | 3.84 | 3.64 | 7.33 | 3 | 0.15 | 350 | 0.8 | 105.9432 | 96.13446 | 21.37827 | 0.2137827 | 75
AEI | SAPO-18_1 | 0 | 0 | 0.08 | 15.1 | 8 | 3.84 | 3.84 | 3.64 | 7.33 | 3 | 0.15 | 350 | 0.8 | 114.2119 | 96.12992 | 21.90435 | 0.2190435 | 75
AEI | SAPO-18_1 | 0 | 0 | 0.08 | 15.1 | 8 | 3.84 | 3.84 | 3.64 | 7.33 | 3 | 0.15 | 350 | 0.8 | 117.8295 | 94.36759 | 21.90213 | 0.2190213 | 75
AEI | SAPO-18_1 | 0 | 0 | 0.08 | 15.1 | 8 | 3.84 | 3.84 | 3.64 | 7.33 | 3 | 0.15 | 350 | 0.8 | 126.0982 | 93.92786 | 22.16405 | 0.2216405 | 75
AEI | SAPO-18_1 | 0 | 0 | 0.08 | 15.1 | 8 | 3.84 | 3.84 | 3.64 | 7.33 | 3 | 0.15 | 350 | 0.8 | 132.0413 | 93.26429 | 22.29399 | 0.2229399 | 75
AEI | SAPO-18_1 | 0 | 0 | 0.08 | 15.1 | 8 | 3.84 | 3.84 | 3.64 | 7.33 | 3 | 0.15 | 350 | 0.8 | 137.4677 | 93.03988 | 22.42444 | 0.2242444 | 75
AEI | SAPO-18_1 | 0 | 0 | 0.08 | 15.1 | 8 | 3.84 | 3.84 | 3.64 | 7.33 | 3 | 0.15 | 350 | 0.8 | 144.186 | 92.37517 | 22.4224 | 0.224224 | 75
AEI | SAPO-18_1 | 0 | 0 | 0.08 | 15.1 | 8 | 3.84 | 3.84 | 3.64 | 7.33 | 3 | 0.15 | 350 | 0.8 | 148.8372 | 91.7116 | 22.42035 | 0.2242035 | 75
AEI | SAPO-18_1 | 0 | 0 | 0.08 | 15.1 | 8 | 3.84 | 3.84 | 3.64 | 7.33 | 3 | 0.15 | 350 | 0.8 | 156.5891 | 90.82816 | 22.41796 | 0.2241796 | 75
AEI | SAPO-18_1 | 0 | 0 | 0.08 | 15.1 | 8 | 3.84 | 3.84 | 3.64 | 7.33 | 3 | 0.15 | 350 | 0.8 | 160.2067 | 90.60488 | 22.81272 | 0.2281272 | 75
AEI | SAPO-18_1 | 0 | 0 | 0.08 | 15.1 | 8 | 3.84 | 3.84 | 3.64 | 7.33 | 3 | 0.15 | 350 | 0.8 | 166.4083 | 88.84312 | 22.67937 | 0.2267937 | 75
AEI | SAPO-18_1 | 0 | 0 | 0.08 | 15.1 | 8 | 3.84 | 3.84 | 3.64 | 7.33 | 3 | 0.15 | 350 | 0.8 | 171.5762 | 88.61587 | 22.94096 | 0.2294096 | 75
AEI | SAPO-18_1 | 0 | 0 | 0.08 | 15.1 | 8 | 3.84 | 3.84 | 3.64 | 7.33 | 3 | 0.15 | 350 | 0.8 | 179.5866 | 87.73471 | 23.20339 | 0.2320339 | 75
AEI | SAPO-18_1 | 0 | 0 | 0.08 | 15.1 | 8 | 3.84 | 3.84 | 3.64 | 7.33 | 3 | 0.15 | 350 | 0.8 | 187.5969 | 86.63425 | 23.33367 | 0.2333367 | 75
AEI | SAPO-18_1 | 0 | 0 | 0.08 | 15.1 | 8 | 3.84 | 3.84 | 3.64 | 7.33 | 3 | 0.15 | 350 | 0.8 | 193.0233 | 85.53037 | 23.3318 | 0.233318 | 75
AEI | SAPO-18_1 | 0 | 0 | 0.08 | 15.1 | 8 | 3.84 | 3.84 | 3.64 | 7.33 | 3 | 0.15 | 350 | 0.8 | 198.1912 | 84.42991 | 23.46276 | 0.2346276 | 75
AEI | SAPO-18_1 | 0 | 0 | 0.08 | 15.1 | 8 | 3.84 | 3.84 | 3.64 | 7.33 | 3 | 0.15 | 350 | 0.8 | 203.1008 | 82.44658 | 20.15623 | 0.2015623 | 75
AEI | SAPO-18_1 | 0 | 0 | 0.08 | 15.1 | 8 | 3.84 | 3.84 | 3.64 | 7.33 | 3 | 0.15 | 350 | 0.8 | 210.8527 | 81.33987 | 23.98508 | 0.2398508 | 75
AEI | SAPO-18_1 | 0 | 0 | 0.08 | 15.1 | 8 | 3.84 | 3.84 | 3.64 | 7.33 | 3 | 0.15 | 350 | 0.8 | 216.0207 | 80.89503 | 23.58638 | 0.2358638 | 75
AEI | SAPO-18_1 | 0 | 0 | 0.08 | 15.1 | 8 | 3.84 | 3.84 | 3.64 | 7.33 | 3 | 0.15 | 350 | 0.8 | 222.2222 | 79.57356 | 23.98098 | 0.2398098 | 75
AEI | SAPO-18_1 | 0 | 0 | 0.08 | 15.1 | 8 | 3.84 | 3.84 | 3.64 | 7.33 | 3 | 0.15 | 350 | 0.8 | 230.491 | 75.16547 | 24.24256 | 0.2424256 | 75
AEI | SAPO-18_1 | 0 | 0 | 0.08 | 15.1 | 8 | 3.84 | 3.84 | 3.64 | 7.33 | 3 | 0.15 | 350 | 0.8 | 235.1421 | 74.28317 | 24.37302 | 0.2437302 | 75
AEI | SAPO-18_1 | 0 | 0 | 0.08 | 15.1 | 8 | 3.84 | 3.84 | 3.64 | 7.33 | 3 | 0.15 | 350 | 0.8 | 240.5685 | 72.96227 | 24.50056 | 0.2450056 | 75
AEI | SAPO-18_1 | 0 | 0 | 0.08 | 15.1 | 8 | 3.84 | 3.84 | 3.64 | 7.33 | 3 | 0.15 | 350 | 0.8 | 246.5116 | 73.17589 | 24.49817 | 0.2449817 | 75
AEI | SAPO-18_1 | 0 | 0 | 0.08 | 15.1 | 8 | 3.84 | 3.84 | 3.64 | 7.33 | 3 | 0.15 | 350 | 0.8 | 249.8708 | 71.63626 | 24.89328 | 0.2489328 | 75
AEI | SAPO-18_1 | 0 | 0 | 0.08 | 15.1 | 8 | 3.84 | 3.84 | 3.64 | 7.33 | 3 | 0.15 | 350 | 0.8 | 255.2972 | 71.41185 | 24.8914 | 0.248914 | 75
AEI | SAPO-18_1 | 0 | 0 | 0.08 | 15.1 | 8 | 3.84 | 3.84 | 3.64 | 7.33 | 3 | 0.15 | 350 | 0.8 | 263.5659 | 70.09209 | 24.88867 | 0.2488867 | 75
AEI | SAPO-18_1 | 0 | 0 | 0.08 | 15.1 | 8 | 3.84 | 3.84 | 3.64 | 7.33 | 3 | 0.15 | 350 | 0.8 | 269.2506 | 68.76949 | 24.88645 | 0.2488645 | 75
AEI | SAPO-18_1 | 0 | 0 | 0.08 | 15.1 | 8 | 3.84 | 3.84 | 3.64 | 7.33 | 3 | 0.15 | 350 | 0.8 | 275.4522 | 68.76609 | 25.14787 | 0.2514787 | 75
AEI | SAPO-18_1 | 0 | 0 | 0.08 | 15.1 | 8 | 3.84 | 3.84 | 3.64 | 7.33 | 3 | 0.15 | 350 | 0.8 | 282.6873 | 66.56459 | 25.14582 | 0.2514582 | 75
AEI | SAPO-18_1 | 0 | 0 | 0.08 | 15.1 | 8 | 3.84 | 3.84 | 3.64 | 7.33 | 3 | 0.15 | 350 | 0.8 | 289.4057 | 65.24483 | 25.14394 | 0.2514394 | 75
AEI | SAPO-18_1 | 0 | 0 | 0.08 | 15.1 | 8 | 3.84 | 3.84 | 3.64 | 7.33 | 3 | 0.15 | 350 | 0.8 | 296.124 | 64.1421 | 25.00956 | 0.2500956 | 75
AEI | SAPO-18_1 | 0 | 0 | 0.08 | 15.1 | 8 | 3.84 | 3.84 | 3.64 | 7.33 | 3 | 0.15 | 350 | 0.8 | 300.7752 | 63.91769 | 25.13967 | 0.2513967 | 75
AEI | SAPO-18_1 | 0 | 0 | 0.08 | 15.1 | 8 | 3.84 | 3.84 | 3.64 | 7.33 | 3 | 0.15 | 350 | 0.8 | 306.7183 | 62.15706 | 24.87313 | 0.2487313 | 75
AEI | SAPO-18_1 | 0 | 0 | 0.08 | 15.1 | 8 | 3.84 | 3.84 | 3.64 | 7.33 | 3 | 0.15 | 350 | 0.8 | 313.1783 | 61.7162 | 25.13574 | 0.2513574 | 75
AEI | SAPO-18_1 | 0 | 0 | 0.08 | 15.1 | 8 | 3.84 | 3.84 | 3.64 | 7.33 | 3 | 0.15 | 350 | 0.8 | 316.7959 | 60.83446 | 25.13404 | 0.2513404 | 75
AEI | SAPO-18_1 | 0 | 0 | 0.08 | 15.1 | 8 | 3.84 | 3.84 | 3.64 | 7.33 | 3 | 0.15 | 350 | 0.8 | 321.447 | 59.7323 | 24.8675 | 0.248675 | 75
AEI | SAPO-18_1 | 0 | 0 | 0.08 | 15.1 | 8 | 3.84 | 3.84 | 3.64 | 7.33 | 3 | 0.15 | 350 | 0.8 | 326.615 | 58.19097 | 25.1296 | 0.251296 | 75
AEI | SAPO-18_1 | 0 | 0 | 0.08 | 15.1 | 8 | 3.84 | 3.84 | 3.64 | 7.33 | 3 | 0.15 | 350 | 0.8 | 331.2661 | 56.86837 | 24.9959 | 0.249959 | 75
AEI | SAPO-18_1 | 0 | 0 | 0.08 | 15.1 | 8 | 3.84 | 3.84 | 3.64 | 7.33 | 3 | 0.15 | 350 | 0.8 | 336.4341 | 55.98493 | 25.65482 | 0.2565482 | 75
AEI | SAPO-18_1 | 0 | 0 | 0.08 | 15.1 | 8 | 3.84 | 3.84 | 3.64 | 7.33 | 3 | 0.15 | 350 | 0.8 | 340.5685 | 54.44417 | 25.65191 | 0.2565191 | 75
AEI | SAPO-18_1 | 0 | 0 | 0.08 | 15.1 | 8 | 3.84 | 3.84 | 3.64 | 7.33 | 3 | 0.15 | 350 | 0.8 | 347.2868 | 51.58706 | 25.65038 | 0.2565038 | 75
AEI | SAPO-18_1 | 0 | 0 | 0.08 | 15.1 | 8 | 3.84 | 3.84 | 3.64 | 7.33 | 3 | 0.15 | 350 | 0.8 | 352.9716 | 50.47694 | 25.65191 | 0.2565191 | 75
AEI | SAPO-18_1 | 0 | 0 | 0.08 | 15.1 | 8 | 3.84 | 3.84 | 3.64 | 7.33 | 3 | 0.15 | 350 | 0.8 | 360.2067 | 49.37478 | 25.65038 | 0.2565038 | 75
AEI | SAPO-18_1 | 0 | 0 | 0.08 | 15.1 | 8 | 3.84 | 3.84 | 3.64 | 7.33 | 3 | 0.15 | 350 | 0.8 | 365.8915 | 48.49418 | 25.65038 | 0.2565038 | 75
AEI | SAPO-18_1 | 0 | 0 | 0.08 | 15.1 | 8 | 3.84 | 3.84 | 3.64 | 7.33 | 3 | 0.15 | 350 | 0.8 | 371.8346 | 46.2978 | 25.64867 | 0.2564867 | 75
AEI | SAPO-18_1 | 0 | 0 | 0.08 | 15.1 | 8 | 3.84 | 3.84 | 3.64 | 7.33 | 3 | 0.15 | 350 | 0.8 | 377.261 | 45.8558 | 26.57105 | 0.2657105 | 75
AEI | SAPO-18_1 | 0 | 0 | 0.08 | 15.1 | 8 | 3.84 | 3.84 | 3.64 | 7.33 | 3 | 0.15 | 350 | 0.8 | 383.4625 | 45.41152 | 26.56866 | 0.2656866 | 75
AEI | SAPO-18_1 | 0 | 0 | 0.08 | 15.1 | 8 | 3.84 | 3.84 | 3.64 | 7.33 | 3 | 0.15 | 350 | 0.8 | 390.1809 | 43.86849 | 26.43428 | 0.2643428 | 75
AEI | SAPO-18_1 | 0 | 0 | 0.08 | 15.1 | 8 | 3.84 | 3.84 | 3.64 | 7.33 | 3 | 0.15 | 350 | 0.8 | 395.8656 | 42.98676 | 26.90462 | 0.2690462 | 75
CHA | SSZ-13_2 | 0 | 1 | 0.06578947 | 15.1 | 8 | 3.72 | 3.72 | 3.72 | 7.37 | 3 | 0.06 | 350 | 0.8 | 11.31275 | 100 | 39.44241 | 0.3944241 | 76
CHA | SSZ-13_2 | 0 | 1 | 0.06578947 | 15.1 | 8 | 3.72 | 3.72 | 3.72 | 7.37 | 3 | 0.06 | 350 | 0.8 | 25.25665 | 100 | 38.31739 | 0.3831739 | 76
CHA | SSZ-13_2 | 0 | 1 | 0.06578947 | 15.1 | 8 | 3.72 | 3.72 | 3.72 | 7.37 | 3 | 0.06 | 350 | 0.8 | 41.21042 | 100 | 37.56849 | 0.3756849 | 76
CHA | SSZ-13_2 | 0 | 1 | 0.06578947 | 15.1 | 8 | 3.72 | 3.72 | 3.72 | 7.37 | 3 | 0.06 | 350 | 0.8 | 49.19981 | 100 | 37.56982 | 0.3756982 | 76
CHA | SSZ-13_2 | 0 | 1 | 0.06578947 | 15.1 | 8 | 3.72 | 3.72 | 3.72 | 7.37 | 3 | 0.06 | 350 | 0.8 | 73.15548 | 100 | 37.19804 | 0.3719804 | 76
CHA | SSZ-13_2 | 0 | 1 | 0.06578947 | 15.1 | 8 | 3.72 | 3.72 | 3.72 | 7.37 | 3 | 0.06 | 350 | 0.8 | 89.16762 | 100 | 38.2028 | 0.382028 | 76
CHA | SSZ-13_2 | 0 | 1 | 0.06578947 | 15.1 | 8 | 3.72 | 3.72 | 3.72 | 7.37 | 3 | 0.06 | 350 | 0.8 | 99.13351 | 100 | 37.57816 | 0.3757816 | 76
CHA | SSZ-13_2 | 0 | 1 | 0.06578947 | 15.1 | 8 | 3.72 | 3.72 | 3.72 | 7.37 | 3 | 0.06 | 350 | 0.8 | 119.0945 | 100 | 37.20571 | 0.3720571 | 76
CHA | SSZ-13_2 | 0 | 1 | 0.06578947 | 15.1 | 8 | 3.72 | 3.72 | 3.72 | 7.37 | 3 | 0.06 | 350 | 0.8 | 145.06 | 100 | 37.21005 | 0.3721005 | 76
CHA | SSZ-13_2 | 0 | 1 | 0.06578947 | 15.1 | 8 | 3.72 | 3.72 | 3.72 | 7.37 | 3 | 0.06 | 350 | 0.8 | 169.0157 | 100 | 36.83827 | 0.3683827 | 76
CHA | SSZ-13_2 | 0 | 1 | 0.06578947 | 15.1 | 8 | 3.72 | 3.72 | 3.72 | 7.37 | 3 | 0.06 | 350 | 0.8 | 202.956 | 100 | 36.40552 | 0.3640552 | 76
CHA | SSZ-13_2 | 0 | 1 | 0.06578947 | 15.1 | 8 | 3.72 | 3.72 | 3.72 | 7.37 | 3 | 0.06 | 350 | 0.8 | 224.9247 | 100 | 36.34656 | 0.3634656 | 76
CHA | SSZ-13_2 | 0 | 1 | 0.06578947 | 15.1 | 8 | 3.72 | 3.72 | 3.72 | 7.37 | 3 | 0.06 | 350 | 0.8 | 240.9077 | 100 | 36.47449 | 0.3647449 | 76
CHA | SSZ-13_2 | 0 | 1 | 0.06578947 | 15.1 | 8 | 3.72 | 3.72 | 3.72 | 7.37 | 3 | 0.06 | 350 | 0.8 | 266.8732 | 100 | 36.47883 | 0.3647883 | 76
CHA | SSZ-13_2 | 0 | 1 | 0.06578947 | 15.1 | 8 | 3.72 | 3.72 | 3.72 | 7.37 | 3 | 0.06 | 350 | 0.8 | 291.8255 | 100 | 36.04458 | 0.3604458 | 76
CHA | SSZ-13_2 | 0 | 1 | 0.06578947 | 15.1 | 8 | 3.72 | 3.72 | 3.72 | 7.37 | 3 | 0.06 | 350 | 0.8 | 312.7955 | 100 | 35.98546 | 0.3598546 | 76
CHA | SSZ-13_2 | 0 | 1 | 0.06578947 | 15.1 | 8 | 3.72 | 3.72 | 3.72 | 7.37 | 3 | 0.06 | 350 | 0.8 | 330.7758 | 100 | 36.11372 | 0.3611372 | 76
CHA | SSZ-13_2 | 0 | 1 | 0.06578947 | 15.1 | 8 | 3.72 | 3.72 | 3.72 | 7.37 | 3 | 0.06 | 350 | 0.8 | 346.7546 | 100 | 36.11639 | 0.3611639 | 76
CHA | SSZ-13_2 | 0 | 1 | 0.06578947 | 15.1 | 8 | 3.72 | 3.72 | 3.72 | 7.37 | 3 | 0.06 | 350 | 0.8 | 368.7296 | 100 | 36.24532 | 0.3624532 | 76
CHA | SSZ-13_2 | 0 | 1 | 0.06578947 | 15.1 | 8 | 3.72 | 3.72 | 3.72 | 7.37 | 3 | 0.06 | 350 | 0.8 | 382.7111 | 100 | 36.24765 | 0.3624765 | 76
CHA | SSZ-13_2 | 0 | 1 | 0.06578947 | 15.1 | 8 | 3.72 | 3.72 | 3.72 | 7.37 | 3 | 0.06 | 350 | 0.8 | 406.6626 | 100 | 35.75061 | 0.3575061 | 76
CHA | SSZ-13_2 | 0 | 1 | 0.06578947 | 15.1 | 8 | 3.72 | 3.72 | 3.72 | 7.37 | 3 | 0.06 | 350 | 0.8 | 426.636 | 100 | 35.75395 | 0.3575395 | 76
CHA | SSZ-13_2 | 0 | 1 | 0.06578947 | 15.1 | 8 | 3.72 | 3.72 | 3.72 | 7.37 | 3 | 0.06 | 350 | 0.8 | 448.6069 | 100 | 35.75762 | 0.3575762 | 76
CHA | SSZ-13_2 | 0 | 1 | 0.06578947 | 15.1 | 8 | 3.72 | 3.72 | 3.72 | 7.37 | 3 | 0.06 | 350 | 0.8 | 474.5724 | 100 | 35.76195 | 0.3576195 | 76
CHA | SSZ-13_2 | 0 | 1 | 0.06578947 | 15.1 | 8 | 3.72 | 3.72 | 3.72 | 7.37 | 3 | 0.06 | 350 | 0.8 | 500.5379 | 99.58506 | 35.76629 | 0.3576629 | 76
CHA | SSZ-13_2 | 0 | 1 | 0.06578947 | 15.1 | 8 | 3.72 | 3.72 | 3.72 | 7.37 | 3 | 0.06 | 350 | 0.8 | 520.5114 | 98.96266 | 35.76963 | 0.3576963 | 76
CHA | SSZ-13_2 | 0 | 1 | 0.06578947 | 15.1 | 8 | 3.72 | 3.72 | 3.72 | 7.37 | 3 | 0.06 | 350 | 0.8 | 536.4902 | 98.96266 | 35.77229 | 0.3577229 | 76
CHA | SSZ-13_2 | 0 | 1 | 0.06578947 | 15.1 | 8 | 3.72 | 3.72 | 3.72 | 7.37 | 3 | 0.06 | 350 | 0.8 | 558.461 | 98.96266 | 35.77596 | 0.3577596 | 76
CHA | SSZ-13_2 | 0 | 1 | 0.06578947 | 15.1 | 8 | 3.72 | 3.72 | 3.72 | 7.37 | 3 | 0.06 | 350 | 0.8 | 586.4155 | 98.96266 | 35.53011 | 0.3553011 | 76
CHA | SSZ-13_2 | 0 | 1 | 0.06578947 | 15.1 | 8 | 3.72 | 3.72 | 3.72 | 7.37 | 3 | 0.06 | 350 | 0.8 | 616.3758 | 98.75519 | 35.53511 | 0.3553511 | 76
CHA | SSZ-13_2 | 0 | 1 | 0.06578947 | 15.1 | 8 | 3.72 | 3.72 | 3.72 | 7.37 | 3 | 0.06 | 350 | 0.8 | 632.3504 | 98.96266 | 35.41252 | 0.3541252 | 76
CHA | SSZ-13_2 | 0 | 1 | 0.06578947 | 15.1 | 8 | 3.72 | 3.72 | 3.72 | 7.37 | 3 | 0.06 | 350 | 0.8 | 652.3238 | 98.75519 | 35.41586 | 0.3541586 | 76
CHA | SSZ-13_2 | 0 | 1 | 0.06578947 | 15.1 | 8 | 3.72 | 3.72 | 3.72 | 7.37 | 3 | 0.06 | 350 | 0.8 | 672.2932 | 98.34025 | 35.29393 | 0.3529393 | 76
CHA | SSZ-13_2 | 0 | 1 | 0.06578947 | 15.1 | 8 | 3.72 | 3.72 | 3.72 | 7.37 | 3 | 0.06 | 350 | 0.8 | 698.2545 | 97.71784 | 35.17301 | 0.3517301 | 76
CHA | SSZ-13_2 | 0 | 1 | 0.06578947 | 15.1 | 8 | 3.72 | 3.72 | 3.72 | 7.37 | 3 | 0.06 | 350 | 0.8 | 710.2386 | 98.34025 | 35.17501 | 0.3517501 | 76
CHA | SSZ-13_2 | 0 | 1 | 0.06578947 | 15.1 | 8 | 3.72 | 3.72 | 3.72 | 7.37 | 3 | 0.06 | 350 | 0.8 | 726.2216 | 97.3029 | 35.30294 | 0.3530294 | 76
CHA | SSZ-13_2 | 0 | 1 | 0.06578947 | 15.1 | 8 | 3.72 | 3.72 | 3.72 | 7.37 | 3 | 0.06 | 350 | 0.8 | 738.2056 | 96.6805 | 35.30494 | 0.3530494 | 76
CHA | SSZ-13_2 | 0 | 1 | 0.06578947 | 15.1 | 8 | 3.72 | 3.72 | 3.72 | 7.37 | 3 | 0.06 | 350 | 0.8 | 760.1723 | 96.6805 | 35.18335 | 0.3518335 | 76
CHA | SSZ-13_2 | 0 | 1 | 0.06578947 | 15.1 | 8 | 3.72 | 3.72 | 3.72 | 7.37 | 3 | 0.06 | 350 | 0.8 | 776.1511 | 95.85062 | 35.18602 | 0.3518602 | 76
CHA | SSZ-13_2 | 0 | 1 | 0.06578947 | 15.1 | 8 | 3.72 | 3.72 | 3.72 | 7.37 | 3 | 0.06 | 350 | 0.8 | 796.1246 | 95.85062 | 35.18935 | 0.3518935 | 76
CHA | SSZ-13_2 | 0 | 1 | 0.06578947 | 15.1 | 8 | 3.72 | 3.72 | 3.72 | 7.37 | 3 | 0.06 | 350 | 0.8 | 814.1007 | 95.64315 | 35.19235 | 0.3519235 | 76
CHA | SSZ-13_2 | 0 | 1 | 0.06578947 | 15.1 | 8 | 3.72 | 3.72 | 3.72 | 7.37 | 3 | 0.06 | 350 | 0.8 | 828.0821 | 95.02075 | 35.19469 | 0.3519469 | 76
CHA | SSZ-13_2 | 0 | 1 | 0.06578947 | 15.1 | 8 | 3.72 | 3.72 | 3.72 | 7.37 | 3 | 0.06 | 350 | 0.8 | 842.0677 | 94.19087 | 35.32229 | 0.3532229 | 76
CHA | SSZ-13_2 | 0 | 1 | 0.06578947 | 15.1 | 8 | 3.72 | 3.72 | 3.72 | 7.37 | 3 | 0.06 | 350 | 0.8 | 860.0439 | 93.56846 | 35.32529 | 0.3532529 | 76
CHA | SSZ-13_2 | 0 | 1 | 0.06578947 | 15.1 | 8 | 3.72 | 3.72 | 3.72 | 7.37 | 3 | 0.06 | 350 | 0.8 | 882.0064 | 93.361 | 35.07843 | 0.3507843 | 76
CHA | SSZ-13_2 | 0 | 1 | 0.06578947 | 15.1 | 8 | 3.72 | 3.72 | 3.72 | 7.37 | 3 | 0.06 | 350 | 0.8 | 911.9582 | 92.73859 | 34.83291 | 0.3483291 | 76
CHA | SSZ-13_2 | 0 | 1 | 0.06578947 | 15.1 | 8 | 3.72 | 3.72 | 3.72 | 7.37 | 3 | 0.06 | 350 | 0.8 | 928.9315 | 92.11618 | 34.71049 | 0.3471049 | 76
CHA | SSZ-13_2 | 0 | 1 | 0.06578947 | 15.1 | 8 | 3.72 | 3.72 | 3.72 | 7.37 | 3 | 0.06 | 350 | 0.8 | 944.9103 | 91.70124 | 34.71316 | 0.3471316 | 76
CHA | SSZ-13_2 | 0 | 1 | 0.06578947 | 15.1 | 8 | 3.72 | 3.72 | 3.72 | 7.37 | 3 | 0.06 | 350 | 0.8 | 959.8883 | 91.07884 | 34.65303 | 0.3465303 | 76
CHA | SSZ-13_2 | 0 | 1 | 0.06578947 | 15.1 | 8 | 3.72 | 3.72 | 3.72 | 7.37 | 3 | 0.06 | 350 | 0.8 | 978.8611 | 90.87137 | 34.59357 | 0.3459357 | 76
CHA | SSZ-13_2 | 0 | 1 | 0.06578947 | 15.1 | 8 | 3.72 | 3.72 | 3.72 | 7.37 | 3 | 0.06 | 350 | 0.8 | 1001.831 | 90.04149 | 34.5974 | 0.345974 | 76
CHA | SSZ-13_2 | 0 | 1 | 0.06578947 | 15.1 | 8 | 3.72 | 3.72 | 3.72 | 7.37 | 3 | 0.06 | 350 | 0.8 | 1021.808 | 89.21162 | 34.726 | 0.34726 | 76
CHA | SSZ-13_2 | 0 | 1 | 0.06578947 | 15.1 | 8 | 3.72 | 3.72 | 3.72 | 7.37 | 3 | 0.06 | 350 | 0.8 | 1045.768 | 88.38174 | 34.47948 | 0.3447948 | 76
CHA | SSZ-13_2 | 0 | 1 | 0.06578947 | 15.1 | 8 | 3.72 | 3.72 | 3.72 | 7.37 | 3 | 0.06 | 350 | 0.8 | 1059.749 | 87.3444 | 34.48182 | 0.3448182 | 76
CHA | SSZ-13_2 | 0 | 1 | 0.06578947 | 15.1 | 8 | 3.72 | 3.72 | 3.72 | 7.37 | 3 | 0.06 | 350 | 0.8 | 1077.721 | 86.51452 | 34.35956 | 0.3435956 | 76
CHA | SSZ-13_2 | 0 | 1 | 0.06578947 | 15.1 | 8 | 3.72 | 3.72 | 3.72 | 7.37 | 3 | 0.06 | 350 | 0.8 | 1097.695 | 86.09959 | 34.36289 | 0.3436289 | 76
CHA | SSZ-13_2 | 0 | 1 | 0.06578947 | 15.1 | 8 | 3.72 | 3.72 | 3.72 | 7.37 | 3 | 0.06 | 350 | 0.8 | 1123.66 | 84.43983 | 34.36723 | 0.3436723 | 76
CHA | SSZ-13_2 | 0 | 1 | 0.06578947 | 15.1 | 8 | 3.72 | 3.72 | 3.72 | 7.37 | 3 | 0.06 | 350 | 0.8 | 1139.639 | 83.40249 | 34.3699 | 0.343699 | 76
CHA | SSZ-13_2 | 0 | 1 | 0.06578947 | 15.1 | 8 | 3.72 | 3.72 | 3.72 | 7.37 | 3 | 0.06 | 350 | 0.8 | 1161.61 | 81.74274 | 34.37357 | 0.3437357 | 76
CHA | SSZ-13_2 | 0 | 1 | 0.06578947 | 15.1 | 8 | 3.72 | 3.72 | 3.72 | 7.37 | 3 | 0.06 | 350 | 0.8 | 1182.584 | 80.91286 | 34.4397 | 0.344397 | 76
CHA | SSZ-13_2 | 0 | 1 | 0.06578947 | 15.1 | 8 | 3.72 | 3.72 | 3.72 | 7.37 | 3 | 0.06 | 350 | 0.8 | 1207.549 | 80.29046 | 34.38124 | 0.3438124 | 76
CHA | SSZ-13_2 | 0 | 1 | 0.06578947 | 15.1 | 8 | 3.72 | 3.72 | 3.72 | 7.37 | 3 | 0.06 | 350 | 0.8 | 1227.523 | 79.04564 | 34.38457 | 0.3438457 | 76
CHA | SSZ-13_2 | 0 | 1 | 0.06578947 | 15.1 | 8 | 3.72 | 3.72 | 3.72 | 7.37 | 3 | 0.06 | 350 | 0.8 | 1254.48 | 77.59336 | 34.20119 | 0.3420119 | 76
CHA | SSZ-13_2 | 0 | 1 | 0.06578947 | 15.1 | 8 | 3.72 | 3.72 | 3.72 | 7.37 | 3 | 0.06 | 350 | 0.8 | 1277.46 | 76.34855 | 34.51818 | 0.3451818 | 76
CHA | SSZ-13_2 | 0 | 1 | 0.06578947 | 15.1 | 8 | 3.72 | 3.72 | 3.72 | 7.37 | 3 | 0.06 | 350 | 0.8 | 1305.427 | 75.93361 | 34.64811 | 0.3464811 | 76
CHA | SSZ-13_2 | 0 | 1 | 0.06578947 | 15.1 | 8 | 3.72 | 3.72 | 3.72 | 7.37 | 3 | 0.06 | 350 | 0.8 | 1327.39 | 74.27386 | 34.40125 | 0.3440125 | 76
CHA | SSZ-13_2 | 0 | 1 | 0.06578947 | 15.1 | 8 | 3.72 | 3.72 | 3.72 | 7.37 | 3 | 0.06 | 350 | 0.8 | 1345.37 | 73.65145 | 34.52952 | 0.3452952 | 76
CHA | SSZ-13_2 | 0 | 1 | 0.06578947 | 15.1 | 8 | 3.72 | 3.72 | 3.72 | 7.37 | 3 | 0.06 | 350 | 0.8 | 1371.332 | 72.40664 | 34.40859 | 0.3440859 | 76
CHA | SSZ-13_2 | 0 | 1 | 0.06578947 | 15.1 | 8 | 3.72 | 3.72 | 3.72 | 7.37 | 3 | 0.06 | 350 | 0.8 | 1389.308 | 70.74689 | 34.4116 | 0.344116 | 76
CHA | SSZ-13_2 | 0 | 1 | 0.06578947 | 15.1 | 8 | 3.72 | 3.72 | 3.72 | 7.37 | 3 | 0.06 | 350 | 0.8 | 1401.292 | 69.91701 | 34.4136 | 0.344136 | 76
CHA | SSZ-13_2 | 0 | 1 | 0.06578947 | 15.1 | 8 | 3.72 | 3.72 | 3.72 | 7.37 | 3 | 0.06 | 350 | 0.8 | 1423.263 | 68.46473 | 34.41727 | 0.3441727 | 76
CHA | SSZ-13_2 | 0 | 1 | 0.06578947 | 15.1 | 8 | 3.72 | 3.72 | 3.72 | 7.37 | 3 | 0.06 | 350 | 0.8 | 1445.233 | 67.63485 | 34.42094 | 0.3442094 | 76
CHA | SSZ-13_2 | 0 | 1 | 0.06578947 | 15.1 | 8 | 3.72 | 3.72 | 3.72 | 7.37 | 3 | 0.06 | 350 | 0.8 | 1467.204 | 66.59751 | 34.42461 | 0.3442461 | 76
CHA | SSZ-13_2 | 0 | 1 | 0.06578947 | 15.1 | 8 | 3.72 | 3.72 | 3.72 | 7.37 | 3 | 0.06 | 350 | 0.8 | 1483.179 | 64.73029 | 34.30201 | 0.3430201 | 76
CHA | SSZ-13_2 | 0 | 1 | 0.06578947 | 15.1 | 8 | 3.72 | 3.72 | 3.72 | 7.37 | 3 | 0.06 | 350 | 0.8 | 1495.163 | 63.27801 | 34.30401 | 0.3430401 | 76
CHA | SSZ-13_2 | 0 | 1 | 0.06578947 | 15.1 | 8 | 3.72 | 3.72 | 3.72 | 7.37 | 3 | 0.06 | 350 | 0.8 | 1517.134 | 62.6556 | 34.30768 | 0.3430768 | 76
CHA | SSZ-13_2 | 0 | 1 | 0.06578947 | 15.1 | 8 | 3.72 | 3.72 | 3.72 | 7.37 | 3 | 0.06 | 350 | 0.8 | 1531.115 | 60.99585 | 34.31002 | 0.3431002 | 76
CHA | SSZ-13_2 | 0 | 1 | 0.06578947 | 15.1 | 8 | 3.72 | 3.72 | 3.72 | 7.37 | 3 | 0.06 | 350 | 0.8 | 1551.089 | 60.58091 | 34.31335 | 0.3431335 | 76
CHA | SSZ-13_2 | 0 | 1 | 0.06578947 | 15.1 | 8 | 3.72 | 3.72 | 3.72 | 7.37 | 3 | 0.06 | 350 | 0.8 | 1567.068 | 59.54357 | 34.31602 | 0.3431602 | 76
CHA | SSZ-13_2 | 0 | 1 | 0.06578947 | 15.1 | 8 | 3.72 | 3.72 | 3.72 | 7.37 | 3 | 0.06 | 350 | 0.8 | 1583.046 | 58.50622 | 34.31869 | 0.3431869 | 76
CHA | SSZ-13_2 | 0 | 1 | 0.06578947 | 15.1 | 8 | 3.72 | 3.72 | 3.72 | 7.37 | 3 | 0.06 | 350 | 0.8 | 1603.02 | 57.26141 | 34.32203 | 0.3432203 | 76
AEI | SSZ-39_1 | 0 | 1 | 0.1030928 | 15.1 | 8 | 3.84 | 3.84 | 3.64 | 7.33 | 3 | 0.7 | 350 | 0.8 | 0 | 97.31092 | 15.83345 | 0.1583345 | 77
AEI | SSZ-39_1 | 0 | 1 | 0.1030928 | 15.1 | 8 | 3.84 | 3.84 | 3.64 | 7.33 | 3 | 0.7 | 350 | 0.8 | 5.206738 | 100 | 18.0281 | 0.180281 | 77
AEI | SSZ-39_1 | 0 | 1 | 0.1030928 | 15.1 | 8 | 3.84 | 3.84 | 3.64 | 7.33 | 3 | 0.7 | 350 | 0.8 | 12.25115 | 100 | 17.87438 | 0.1787438 | 77
AEI | SSZ-39_1 | 0 | 1 | 0.1030928 | 15.1 | 8 | 3.84 | 3.84 | 3.64 | 7.33 | 3 | 0.7 | 350 | 0.8 | 16.53905 | 100 | 19.2357 | 0.192357 | 77
AEI | SSZ-39_1 | 0 | 1 | 0.1030928 | 15.1 | 8 | 3.84 | 3.84 | 3.64 | 7.33 | 3 | 0.7 | 350 | 0.8 | 23.27718 | 100 | 18.85447 | 0.1885447 | 77
AEI | SSZ-39_1 | 0 | 1 | 0.1030928 | 15.1 | 8 | 3.84 | 3.84 | 3.64 | 7.33 | 3 | 0.7 | 350 | 0.8 | 29.70904 | 100 | 18.39784 | 0.1839784 | 77
AEI | SSZ-39_1 | 0 | 1 | 0.1030928 | 15.1 | 8 | 3.84 | 3.84 | 3.64 | 7.33 | 3 | 0.7 | 350 | 0.8 | 36.14089 | 100 | 18.47081 | 0.1847081 | 77
AEI | SSZ-39_1 | 0 | 1 | 0.1030928 | 15.1 | 8 | 3.84 | 3.84 | 3.64 | 7.33 | 3 | 0.7 | 350 | 0.8 | 41.65391 | 100 | 18.46849 | 0.1846849 | 77
AEI | SSZ-39_1 | 0 | 1 | 0.1030928 | 15.1 | 8 | 3.84 | 3.84 | 3.64 | 7.33 | 3 | 0.7 | 350 | 0.8 | 48.69832 | 100 | 18.76978 | 0.1876978 | 77
AEI | SSZ-39_1 | 0 | 1 | 0.1030928 | 15.1 | 8 | 3.84 | 3.84 | 3.64 | 7.33 | 3 | 0.7 | 350 | 0.8 | 54.51761 | 100 | 18.84264 | 0.1884264 | 77
AEI | SSZ-39_1 | 0 | 1 | 0.1030928 | 15.1 | 8 | 3.84 | 3.84 | 3.64 | 7.33 | 3 | 0.7 | 350 | 0.8 | 61.56202 | 100 | 18.99172 | 0.1899172 | 77
AEI | SSZ-39_1 | 0 | 1 | 0.1030928 | 15.1 | 8 | 3.84 | 3.84 | 3.64 | 7.33 | 3 | 0.7 | 350 | 0.8 | 68.30015 | 100 | 18.91387 | 0.1891387 | 77
AEI | SSZ-39_1 | 0 | 1 | 0.1030928 | 15.1 | 8 | 3.84 | 3.84 | 3.64 | 7.33 | 3 | 0.7 | 350 | 0.8 | 74.11945 | 100 | 18.91155 | 0.1891155 | 77
AEI | SSZ-39_1 | 0 | 1 | 0.1030928 | 15.1 | 8 | 3.84 | 3.84 | 3.64 | 7.33 | 3 | 0.7 | 350 | 0.8 | 79.63247 | 100 | 19.06051 | 0.1906051 | 77
AEI | SSZ-39_1 | 0 | 1 | 0.1030928 | 15.1 | 8 | 3.84 | 3.84 | 3.64 | 7.33 | 3 | 0.7 | 350 | 0.8 | 85.45176 | 100 | 19.20971 | 0.1920971 | 77
AEI | SSZ-39_1 | 0 | 1 | 0.1030928 | 15.1 | 8 | 3.84 | 3.84 | 3.64 | 7.33 | 3 | 0.7 | 350 | 0.8 | 93.10873 | 100 | 19.20727 | 0.1920727 | 77
AEI | SSZ-39_1 | 0 | 1 | 0.1030928 | 15.1 | 8 | 3.84 | 3.84 | 3.64 | 7.33 | 3 | 0.7 | 350 | 0.8 | 98.62175 | 100 | 19.20507 | 0.1920507 | 77
AEI | SSZ-39_1 | 0 | 1 | 0.1030928 | 15.1 | 8 | 3.84 | 3.84 | 3.64 | 7.33 | 3 | 0.7 | 350 | 0.8 | 104.1348 | 100 | 19.20286 | 0.1920286 | 77
AEI | SSZ-39_1 | 0 | 1 | 0.1030928 | 15.1 | 8 | 3.84 | 3.84 | 3.64 | 7.33 | 3 | 0.7 | 350 | 0.8 | 111.4855 | 100 | 19.20019 | 0.1920019 | 77
AEI | SSZ-39_1 | 0 | 1 | 0.1030928 | 15.1 | 8 | 3.84 | 3.84 | 3.64 | 7.33 | 3 | 0.7 | 350 | 0.8 | 117.9173 | 100 | 19.50102 | 0.1950102 | 77
AEI | SSZ-39_1 | 0 | 1 | 0.1030928 | 15.1 | 8 | 3.84 | 3.84 | 3.64 | 7.33 | 3 | 0.7 | 350 | 0.8 | 123.4303 | 100 | 19.49882 | 0.1949882 | 77
AEI | SSZ-39_1 | 0 | 1 | 0.1030928 | 15.1 | 8 | 3.84 | 3.84 | 3.64 | 7.33 | 3 | 0.7 | 350 | 0.8 | 129.5559 | 100 | 19.49626 | 0.1949626 | 77
AEI | SSZ-39_1 | 0 | 1 | 0.1030928 | 15.1 | 8 | 3.84 | 3.84 | 3.64 | 7.33 | 3 | 0.7 | 350 | 0.8 | 136.6003 | 100 | 19.49394 | 0.1949394 | 77
AEI | SSZ-39_1 | 0 | 1 | 0.1030928 | 15.1 | 8 | 3.84 | 3.84 | 3.64 | 7.33 | 3 | 0.7 | 350 | 0.8 | 142.7259 | 100 | 19.49162 | 0.1949162 | 77
AEI | SSZ-39_1 | 0 | 1 | 0.1030928 | 15.1 | 8 | 3.84 | 3.84 | 3.64 | 7.33 | 3 | 0.7 | 350 | 0.8 | 149.7703 | 100 | 19.64128 | 0.1964128 | 77
AEI | SSZ-39_1 | 0 | 1 | 0.1030928 | 15.1 | 8 | 3.84 | 3.84 | 3.64 | 7.33 | 3 | 0.7 | 350 | 0.8 | 156.2021 | 100 | 19.9413 | 0.199413 | 77
AEI | SSZ-39_1 | 0 | 1 | 0.1030928 | 15.1 | 8 | 3.84 | 3.84 | 3.64 | 7.33 | 3 | 0.7 | 350 | 0.8 | 161.7152 | 100 | 19.93921 | 0.1993921 | 77
AEI | SSZ-39_1 | 0 | 1 | 0.1030928 | 15.1 | 8 | 3.84 | 3.84 | 3.64 | 7.33 | 3 | 0.7 | 350 | 0.8 | 165.3905 | 100 | 19.93758 | 0.1993758 | 77
AEI | SSZ-39_1 | 0 | 1 | 0.1030928 | 15.1 | 8 | 3.84 | 3.84 | 3.64 | 7.33 | 3 | 0.7 | 350 | 0.8 | 172.7412 | 100 | 19.9348 | 0.199348 | 77
AEI | SSZ-39_1 | 0 | 1 | 0.1030928 | 15.1 | 8 | 3.84 | 3.84 | 3.64 | 7.33 | 3 | 0.7 | 350 | 0.8 | 178.8668 | 100 | 19.93202 | 0.1993202 | 77
AEI | SSZ-39_1 | 0 | 1 | 0.1030928 | 15.1 | 8 | 3.84 | 3.84 | 3.64 | 7.33 | 3 | 0.7 | 350 | 0.8 | 185.6049 | 100 | 20.23226 | 0.2023226 | 77
AEI | SSZ-39_1 | 0 | 1 | 0.1030928 | 15.1 | 8 | 3.84 | 3.84 | 3.64 | 7.33 | 3 | 0.7 | 350 | 0.8 | 191.7305 | 99.57983 | 20.23064 | 0.2023064 | 77
AEI | SSZ-39_1 | 0 | 1 | 0.1030928 | 15.1 | 8 | 3.84 | 3.84 | 3.64 | 7.33 | 3 | 0.7 | 350 | 0.8 | 196.6309 | 99.57983 | 20.22762 | 0.2022762 | 77
AEI | SSZ-39_1 | 0 | 1 | 0.1030928 | 15.1 | 8 | 3.84 | 3.84 | 3.64 | 7.33 | 3 | 0.7 | 350 | 0.8 | 204.9005 | 99.57983 | 20.2253 | 0.202253 | 77
AEI | SSZ-39_1 | 0 | 1 | 0.1030928 | 15.1 | 8 | 3.84 | 3.84 | 3.64 | 7.33 | 3 | 0.7 | 350 | 0.8 | 210.7198 | 99.45378 | 20.22344 | 0.2022344 | 77
AEI | SSZ-39_1 | 0 | 1 | 0.1030928 | 15.1 | 8 | 3.84 | 3.84 | 3.64 | 7.33 | 3 | 0.7 | 350 | 0.8 | 216.2328 | 99.07563 | 20.14502 | 0.2014502 | 77
AEI | SSZ-39_1 | 0 | 1 | 0.1030928 | 15.1 | 8 | 3.84 | 3.84 | 3.64 | 7.33 | 3 | 0.7 | 350 | 0.8 | 221.1332 | 98.82353 | 20.2188 | 0.202188 | 77
AEI | SSZ-39_1 | 0 | 1 | 0.1030928 | 15.1 | 8 | 3.84 | 3.84 | 3.64 | 7.33 | 3 | 0.7 | 350 | 0.8 | 229.709 | 98.31933 | 20.21625 | 0.2021625 | 77
AEI | SSZ-39_1 | 0 | 1 | 0.1030928 | 15.1 | 8 | 3.84 | 3.84 | 3.64 | 7.33 | 3 | 0.7 | 350 | 0.8 | 235.5283 | 97.81513 | 20.59249 | 0.2059249 | 77
AEI | SSZ-39_1 | 0 | 1 | 0.1030928 | 15.1 | 8 | 3.84 | 3.84 | 3.64 | 7.33 | 3 | 0.7 | 350 | 0.8 | 241.6539 | 97.56303 | 20.5904 | 0.205904 | 77
AEI | SSZ-39_1 | 0 | 1 | 0.1030928 | 15.1 | 8 | 3.84 | 3.84 | 3.64 | 7.33 | 3 | 0.7 | 350 | 0.8 | 246.5544 | 97.18487 | 20.58785 | 0.2058785 | 77
AEI | SSZ-39_1 | 0 | 1 | 0.1030928 | 15.1 | 8 | 3.84 | 3.84 | 3.64 | 7.33 | 3 | 0.7 | 350 | 0.8 | 252.9862 | 96.68067 | 20.66105 | 0.2066105 | 77
AEI | SSZ-39_1 | 0 | 1 | 0.1030928 | 15.1 | 8 | 3.84 | 3.84 | 3.64 | 7.33 | 3 | 0.7 | 350 | 0.8 | 260.3369 | 96.05042 | 20.65896 | 0.2065896 | 77
AEI | SSZ-39_1 | 0 | 1 | 0.1030928 | 15.1 | 8 | 3.84 | 3.84 | 3.64 | 7.33 | 3 | 0.7 | 350 | 0.8 | 265.5436 | 95.29412 | 20.80827 | 0.2080827 | 77
AEI | SSZ-39_1 | 0 | 1 | 0.1030928 | 15.1 | 8 | 3.84 | 3.84 | 3.64 | 7.33 | 3 | 0.7 | 350 | 0.8 | 272.5881 | 93.65546 | 21.03311 | 0.2103311 | 77
AEI | SSZ-39_1 | 0 | 1 | 0.1030928 | 15.1 | 8 | 3.84 | 3.84 | 3.64 | 7.33 | 3 | 0.7 | 350 | 0.8 | 279.0199 | 92.77311 | 20.72753 | 0.2072753 | 77
AEI | SSZ-39_1 | 0 | 1 | 0.1030928 | 15.1 | 8 | 3.84 | 3.84 | 3.64 | 7.33 | 3 | 0.7 | 350 | 0.8 | 284.8392 | 91.76471 | 20.57392 | 0.2057392 | 77
AEI | SSZ-39_1 | 0 | 1 | 0.1030928 | 15.1 | 8 | 3.84 | 3.84 | 3.64 | 7.33 | 3 | 0.7 | 350 | 0.8 | 291.2711 | 90.5042 | 20.87487 | 0.2087487 | 77
AEI | SSZ-39_1 | 0 | 1 | 0.1030928 | 15.1 | 8 | 3.84 | 3.84 | 3.64 | 7.33 | 3 | 0.7 | 350 | 0.8 | 297.7029 | 89.4958 | 20.79656 | 0.2079656 | 77
AEI | SSZ-39_1 | 0 | 1 | 0.1030928 | 15.1 | 8 | 3.84 | 3.84 | 3.64 | 7.33 | 3 | 0.7 | 350 | 0.8 | 303.8285 | 87.98319 | 20.79377 | 0.2079377 | 77
AEI | SSZ-39_1 | 0 | 1 | 0.1030928 | 15.1 | 8 | 3.84 | 3.84 | 3.64 | 7.33 | 3 | 0.7 | 350 | 0.8 | 309.3415 | 86.47059 | 20.6404 | 0.206404 | 77
AEI | SSZ-39_1 | 0 | 1 | 0.1030928 | 15.1 | 8 | 3.84 | 3.84 | 3.64 | 7.33 | 3 | 0.7 | 350 | 0.8 | 316.3859 | 84.70588 | 20.78948 | 0.2078948 | 77
AEI | SSZ-39_1 | 0 | 1 | 0.1030928 | 15.1 | 8 | 3.84 | 3.84 | 3.64 | 7.33 | 3 | 0.7 | 350 | 0.8 | 321.5926 | 83.19328 | 20.93844 | 0.2093844 | 77
AEI | SSZ-39_1 | 0 | 1 | 0.1030928 | 15.1 | 8 | 3.84 | 3.84 | 3.64 | 7.33 | 3 | 0.7 | 350 | 0.8 | 328.9433 | 81.30252 | 20.78484 | 0.2078484 | 77
AEI | SSZ-39_1 | 0 | 1 | 0.1030928 | 15.1 | 8 | 3.84 | 3.84 | 3.64 | 7.33 | 3 | 0.7 | 350 | 0.8 | 334.4564 | 79.15966 | 20.85816 | 0.2085816 | 77
AEI | SSZ-39_1 | 0 | 1 | 0.1030928 | 15.1 | 8 | 3.84 | 3.84 | 3.64 | 7.33 | 3 | 0.7 | 350 | 0.8 | 341.1945 | 77.64706 | 21.08311 | 0.2108311 | 77
AEI | SSZ-39_1 | 0 | 1 | 0.1030928 | 15.1 | 8 | 3.84 | 3.84 | 3.64 | 7.33 | 3 | 0.7 | 350 | 0.8 | 347.3201 | 76.63866 | 20.77799 | 0.2077799 | 77
AEI | SSZ-39_1 | 0 | 1 | 0.1030928 | 15.1 | 8 | 3.84 | 3.84 | 3.64 | 7.33 | 3 | 0.7 | 350 | 0.8 | 353.7519 | 73.86555 | 20.77567 | 0.2077567 | 77
AEI | SSZ-39_1 | 0 | 1 | 0.1030928 | 15.1 | 8 | 3.84 | 3.84 | 3.64 | 7.33 | 3 | 0.7 | 350 | 0.8 | 359.8775 | 71.97479 | 20.54562 | 0.2054562 | 77
AEI | SSZ-39_1 | 0 | 1 | 0.1030928 | 15.1 | 8 | 3.84 | 3.84 | 3.64 | 7.33 | 3 | 0.7 | 350 | 0.8 | 365.6968 | 70.08403 | 20.77069 | 0.2077069 | 77
AEI | SSZ-39_1 | 0 | 1 | 0.1030928 | 15.1 | 8 | 3.84 | 3.84 | 3.64 | 7.33 | 3 | 0.7 | 350 | 0.8 | 372.4349 | 68.06723 | 20.6165 | 0.206165 | 77
AEI | SSZ-39_1 | 0 | 1 | 0.1030928 | 15.1 | 8 | 3.84 | 3.84 | 3.64 | 7.33 | 3 | 0.7 | 350 | 0.8 | 377.9479 | 66.30252 | 20.4629 | 0.204629 | 77
AEI | SSZ-39_1 | 0 | 1 | 0.1030928 | 15.1 | 8 | 3.84 | 3.84 | 3.64 | 7.33 | 3 | 0.7 | 350 | 0.8 | 384.0735 | 64.28571 | 20.61186 | 0.2061186 | 77
AEI | SSZ-39_1 | 0 | 1 | 0.1030928 | 15.1 | 8 | 3.84 | 3.84 | 3.64 | 7.33 | 3 | 0.7 | 350 | 0.8 | 389.8928 | 62.26891 | 20.60977 | 0.2060977 | 77
AEI | SSZ-39_1 | 0 | 1 | 0.1030928 | 15.1 | 8 | 3.84 | 3.84 | 3.64 | 7.33 | 3 | 0.7 | 350 | 0.8 | 397.5498 | 59.87395 | 20.60768 | 0.2060768 | 77
AEI | SAPO-18_2 | 0 | 0 | 0.08 | 15.1 | 8 | 3.84 | 3.84 | 3.64 | 7.33 | 3 | 0.8 | 350 | 0.8 | 4.654443 | 83.15335 | 16.38702 | 0.1638702 | 78
AEI | SAPO-18_2 | 0 | 0 | 0.08 | 15.1 | 8 | 3.84 | 3.84 | 3.64 | 7.33 | 3 | 0.8 | 350 | 0.8 | 27.92666 | 96.32829 | 19.25623 | 0.1925623 | 78
AEI | SAPO-18_2 | 0 | 0 | 0.08 | 15.1 | 8 | 3.84 | 3.84 | 3.64 | 7.33 | 3 | 0.8 | 350 | 0.8 | 34.13258 | 97.40821 | 19.77886 | 0.1977886 | 78
AEI | SAPO-18_2 | 0 | 0 | 0.08 | 15.1 | 8 | 3.84 | 3.84 | 3.64 | 7.33 | 3 | 0.8 | 350 | 0.8 | 40.3385 | 98.48812 | 19.78033 | 0.1978033 | 78
AEI | SAPO-18_2 | 0 | 0 | 0.08 | 15.1 | 8 | 3.84 | 3.84 | 3.64 | 7.33 | 3 | 0.8 | 350 | 0.8 | 46.54443 | 99.02808 | 20.04173 | 0.2004173 | 78
AEI | SAPO-18_2 | 0 | 0 | 0.08 | 15.1 | 8 | 3.84 | 3.84 | 3.64 | 7.33 | 3 | 0.8 | 350 | 0.8 | 53.52609 | 99.35205 | 20.30387 | 0.2030387 | 78
AEI | SAPO-18_2 | 0 | 0 | 0.08 | 15.1 | 8 | 3.84 | 3.84 | 3.64 | 7.33 | 3 | 0.8 | 350 | 0.8 | 61.2835 | 99.35205 | 20.56509 | 0.2056509 | 78
AEI | SAPO-18_2 | 0 | 0 | 0.08 | 15.1 | 8 | 3.84 | 3.84 | 3.64 | 7.33 | 3 | 0.8 | 350 | 0.8 | 68.26516 | 99.35205 | 20.95757 | 0.2095757 | 78
AEI | SAPO-18_2 | 0 | 0 | 0.08 | 15.1 | 8 | 3.84 | 3.84 | 3.64 | 7.33 | 3 | 0.8 | 350 | 0.8 | 74.47109 | 99.35205 | 21.08919 | 0.2108919 | 78
AEI | SAPO-18_2 | 0 | 0 | 0.08 | 15.1 | 8 | 3.84 | 3.84 | 3.64 | 7.33 | 3 | 0.8 | 350 | 0.8 | 80.67701 | 99.35205 | 21.09139 | 0.2109139 | 78
AEI | SAPO-18_2 | 0 | 0 | 0.08 | 15.1 | 8 | 3.84 | 3.84 | 3.64 | 7.33 | 3 | 0.8 | 350 | 0.8 | 86.88293 | 99.35205 | 21.4835 | 0.214835 | 78
AEI | SAPO-18_2 | 0 | 0 | 0.08 | 15.1 | 8 | 3.84 | 3.84 | 3.64 | 7.33 | 3 | 0.8 | 350 | 0.8 | 94.64034 | 99.35205 | 21.7449 | 0.217449 | 78
AEI | SAPO-18_2 | 0 | 0 | 0.08 | 15.1 | 8 | 3.84 | 3.84 | 3.64 | 7.33 | 3 | 0.8 | 350 | 0.8 | 100.0705 | 99.35205 | 22.13646 | 0.2213646 | 78
AEI | SAPO-18_2 | 0 | 0 | 0.08 | 15.1 | 8 | 3.84 | 3.84 | 3.64 | 7.33 | 3 | 0.8 | 350 | 0.8 | 105.5007 | 99.35205 | 22.13793 | 0.2213793 | 78
AEI | SAPO-18_2 | 0 | 0 | 0.08 | 15.1 | 8 | 3.84 | 3.84 | 3.64 | 7.33 | 3 | 0.8 | 350 | 0.8 | 114.8096 | 99.35205 | 22.40025 | 0.2240025 | 78
AEI | SAPO-18_2 | 0 | 0 | 0.08 | 15.1 | 8 | 3.84 | 3.84 | 3.64 | 7.33 | 3 | 0.8 | 350 | 0.8 | 121.0155 | 99.35205 | 22.53151 | 0.2253151 | 78
AEI | SAPO-18_2 | 0 | 0 | 0.08 | 15.1 | 8 | 3.84 | 3.84 | 3.64 | 7.33 | 3 | 0.8 | 350 | 0.8 | 126.4457 | 99.35205 | 22.53151 | 0.2253151 | 78
AEI | SAPO-18_2 | 0 | 0 | 0.08 | 15.1 | 8 | 3.84 | 3.84 | 3.64 | 7.33 | 3 | 0.8 | 350 | 0.8 | 134.2031 | 99.24406 | 22.66404 | 0.2266404 | 78
AEI | SAPO-18_2 | 0 | 0 | 0.08 | 15.1 | 8 | 3.84 | 3.84 | 3.64 | 7.33 | 3 | 0.8 | 350 | 0.8 | 139.6333 | 99.13607 | 21.88405 | 0.2188405 | 78
AEI | SAPO-18_2 | 0 | 0 | 0.08 | 15.1 | 8 | 3.84 | 3.84 | 3.64 | 7.33 | 3 | 0.8 | 350 | 0.8 | 145.8392 | 99.56803 | 22.92765 | 0.2292765 | 78
AEI | SAPO-18_2 | 0 | 0 | 0.08 | 15.1 | 8 | 3.84 | 3.84 | 3.64 | 7.33 | 3 | 0.8 | 350 | 0.8 | 154.3724 | 99.56803 | 23.05835 | 0.2305835 | 78
AEI | SAPO-18_2 | 0 | 0 | 0.08 | 15.1 | 8 | 3.84 | 3.84 | 3.64 | 7.33 | 3 | 0.8 | 350 | 0.8 | 159.0268 | 98.48812 | 23.05854 | 0.2305854 | 78
AEI | SAPO-18_2 | 0 | 0 | 0.08 | 15.1 | 8 | 3.84 | 3.84 | 3.64 | 7.33 | 3 | 0.8 | 350 | 0.8 | 165.2327 | 97.84017 | 22.67047 | 0.2267047 | 78
AEI | SAPO-18_2 | 0 | 0 | 0.08 | 15.1 | 8 | 3.84 | 3.84 | 3.64 | 7.33 | 3 | 0.8 | 350 | 0.8 | 173.7659 | 96.97624 | 22.54215 | 0.2254215 | 78
AEI | SAPO-18_2 | 0 | 0 | 0.08 | 15.1 | 8 | 3.84 | 3.84 | 3.64 | 7.33 | 3 | 0.8 | 350 | 0.8 | 182.299 | 96.97624 | 22.54344 | 0.2254344 | 78
AEI | SAPO-18_2 | 0 | 0 | 0.08 | 15.1 | 8 | 3.84 | 3.84 | 3.64 | 7.33 | 3 | 0.8 | 350 | 0.8 | 189.2807 | 96.97624 | 22.28497 | 0.2228497 | 78
AEI | SAPO-18_2 | 0 | 0 | 0.08 | 15.1 | 8 | 3.84 | 3.84 | 3.64 | 7.33 | 3 | 0.8 | 350 | 0.8 | 195.4866 | 96.11231 | 22.54619 | 0.2254619 | 78
AEI | SAPO-18_2 | 0 | 0 | 0.08 | 15.1 | 8 | 3.84 | 3.84 | 3.64 | 7.33 | 3 | 0.8 | 350 | 0.8 | 199.3653 | 95.89633 | 22.54839 | 0.2254839 | 78
AEI | SAPO-18_2 | 0 | 0 | 0.08 | 15.1 | 8 | 3.84 | 3.84 | 3.64 | 7.33 | 3 | 0.8 | 350 | 0.8 | 207.1227 | 95.24838 | 22.5506 | 0.225506 | 78
AEI | SAPO-18_2 | 0 | 0 | 0.08 | 15.1 | 8 | 3.84 | 3.84 | 3.64 | 7.33 | 3 | 0.8 | 350 | 0.8 | 211.7772 | 95.24838 | 22.55317 | 0.2255317 | 78
AEI | SAPO-18_2 | 0 | 0 | 0.08 | 15.1 | 8 | 3.84 | 3.84 | 3.64 | 7.33 | 3 | 0.8 | 350 | 0.8 | 218.7588 | 95.0324 | 22.555 | 0.22555 | 78
AEI | SAPO-18_2 | 0 | 0 | 0.08 | 15.1 | 8 | 3.84 | 3.84 | 3.64 | 7.33 | 3 | 0.8 | 350 | 0.8 | 226.5162 | 93.95248 | 22.68626 | 0.2268626 | 78
AEI | SAPO-18_2 | 0 | 0 | 0.08 | 15.1 | 8 | 3.84 | 3.84 | 3.64 | 7.33 | 3 | 0.8 | 350 | 0.8 | 231.9464 | 93.52052 | 22.81806 | 0.2281806 | 78
AEI | SAPO-18_2 | 0 | 0 | 0.08 | 15.1 | 8 | 3.84 | 3.84 | 3.64 | 7.33 | 3 | 0.8 | 350 | 0.8 | 238.9281 | 92.87257 | 22.82008 | 0.2282008 | 78
AEI | SAPO-18_2 | 0 | 0 | 0.08 | 15.1 | 8 | 3.84 | 3.84 | 3.64 | 7.33 | 3 | 0.8 | 350 | 0.8 | 243.5825 | 92.65659 | 22.82173 | 0.2282173 | 78
AEI | SAPO-18_2 | 0 | 0 | 0.08 | 15.1 | 8 | 3.84 | 3.84 | 3.64 | 7.33 | 3 | 0.8 | 350 | 0.8 | 252.1157 | 92.4406 | 22.9539 | 0.229539 | 78
AEI | SAPO-18_2 | 0 | 0 | 0.08 | 15.1 | 8 | 3.84 | 3.84 | 3.64 | 7.33 | 3 | 0.8 | 350 | 0.8 | 259.8731 | 91.14471 | 22.955 | 0.22955 | 78
AEI | SAPO-18_2 | 0 | 0 | 0.08 | 15.1 | 8 | 3.84 | 3.84 | 3.64 | 7.33 | 3 | 0.8 | 350 | 0.8 | 265.3032 | 90.92873 | 23.21714 | 0.2321714 | 78
AEI | SAPO-18_2 | 0 | 0 | 0.08 | 15.1 | 8 | 3.84 | 3.84 | 3.64 | 7.33 | 3 | 0.8 | 350 | 0.8 | 269.1819 | 90.28078 | 23.21861 | 0.2321861 | 78
AEI | SAPO-18_2 | 0 | 0 | 0.08 | 15.1 | 8 | 3.84 | 3.84 | 3.64 | 7.33 | 3 | 0.8 | 350 | 0.8 | 276.1636 | 89.20086 | 23.2199 | 0.232199 | 78
AEI | SAPO-18_2 | 0 | 0 | 0.08 | 15.1 | 8 | 3.84 | 3.84 | 3.64 | 7.33 | 3 | 0.8 | 350 | 0.8 | 283.921 | 88.55292 | 23.61219 | 0.2361219 | 78
AEI | SAPO-18_2 | 0 | 0 | 0.08 | 15.1 | 8 | 3.84 | 3.84 | 3.64 | 7.33 | 3 | 0.8 | 350 | 0.8 | 290.9027 | 87.68898 | 23.61421 | 0.2361421 | 78
AEI | SAPO-18_2 | 0 | 0 | 0.08 | 15.1 | 8 | 3.84 | 3.84 | 3.64 | 7.33 | 3 | 0.8 | 350 | 0.8 | 298.6601 | 87.25702 | 23.74564 | 0.2374564 | 78
AEI | SAPO-18_2 | 0 | 0 | 0.08 | 15.1 | 8 | 3.84 | 3.84 | 3.64 | 7.33 | 3 | 0.8 | 350 | 0.8 | 304.0903 | 86.60907 | 23.74711 | 0.2374711 | 78
AEI | SAPO-18_2 | 0 | 0 | 0.08 | 15.1 | 8 | 3.84 | 3.84 | 3.64 | 7.33 | 3 | 0.8 | 350 | 0.8 | 309.5205 | 87.473 | 23.7484 | 0.237484 | 78
AEI | SAPO-18_2 | 0 | 0 | 0.08 | 15.1 | 8 | 3.84 | 3.84 | 3.64 | 7.33 | 3 | 0.8 | 350 | 0.8 | 316.5021 | 86.17711 | 23.75042 | 0.2375042 | 78
AEI | SAPO-18_2 | 0 | 0 | 0.08 | 15.1 | 8 | 3.84 | 3.84 | 3.64 | 7.33 | 3 | 0.8 | 350 | 0.8 | 323.4838 | 85.31317 | 23.75097 | 0.2375097 | 78
AEI | SAPO-18_2 | 0 | 0 | 0.08 | 15.1 | 8 | 3.84 | 3.84 | 3.64 | 7.33 | 3 | 0.8 | 350 | 0.8 | 333.5684 | 84.01728 | 23.75262 | 0.2375262 | 78
AEI | SAPO-18_2 | 0 | 0 | 0.08 | 15.1 | 8 | 3.84 | 3.84 | 3.64 | 7.33 | 3 | 0.8 | 350 | 0.8 | 337.4471 | 83.15335 | 24.01421 | 0.2401421 | 78
AEI | SAPO-18_2 | 0 | 0 | 0.08 | 15.1 | 8 | 3.84 | 3.84 | 3.64 | 7.33 | 3 | 0.8 | 350 | 0.8 | 342.1016 | 80.77754 | 24.01696 | 0.2401696 | 78
AEI | SAPO-18_2 | 0 | 0 | 0.08 | 15.1 | 8 | 3.84 | 3.84 | 3.64 | 7.33 | 3 | 0.8 | 350 | 0.8 | 350.6347 | 79.91361 | 24.2791 | 0.242791 | 78
AEI | SAPO-18_2 | 0 | 0 | 0.08 | 15.1 | 8 | 3.84 | 3.84 | 3.64 | 7.33 | 3 | 0.8 | 350 | 0.8 | 355.2891 | 79.26566 | 24.28057 | 0.2428057 | 78
AEI | SAPO-18_2 | 0 | 0 | 0.08 | 15.1 | 8 | 3.84 | 3.84 | 3.64 | 7.33 | 3 | 0.8 | 350 | 0.8 | 363.0465 | 78.40173 | 24.41201 | 0.2441201 | 78
AEI | SAPO-18_2 | 0 | 0 | 0.08 | 15.1 | 8 | 3.84 | 3.84 | 3.64 | 7.33 | 3 | 0.8 | 350 | 0.8 | 373.1312 | 77.5378 | 24.41292 | 0.2441292 | 78
AEI | SAPO-18_2 | 0 | 0 | 0.08 | 15.1 | 8 | 3.84 | 3.84 | 3.64 | 7.33 | 3 | 0.8 | 350 | 0.8 | 377.7856 | 75.80994 | 24.41531 | 0.2441531 | 78
AEI | SAPO-18_2 | 0 | 0 | 0.08 | 15.1 | 8 | 3.84 | 3.84 | 3.64 | 7.33 | 3 | 0.8 | 350 | 0.8 | 383.9915 | 76.2419 | 24.4166 | 0.244166 | 78
AEI | SAPO-18_2 | 0 | 0 | 0.08 | 15.1 | 8 | 3.84 | 3.84 | 3.64 | 7.33 | 3 | 0.8 | 350 | 0.8 | 391.7489 | 75.37797 | 24.41825 | 0.2441825 | 78
AEI | SAPO-18_2 | 0 | 0 | 0.08 | 15.1 | 8 | 3.84 | 3.84 | 3.64 | 7.33 | 3 | 0.8 | 350 | 0.8 | 397.9549 | 73.86609 | 24.41862 | 0.2441862 | 78
AEI | SAPO-18_2 | 0 | 0 | 0.08 | 15.1 | 8 | 3.84 | 3.84 | 3.64 | 7.33 | 3 | 0.8 | 350 | 0.8 | 401.8336 | 72.78618 | 24.42008 | 0.2442008 | 78
AEI | SAPO-18_2 | 0 | 0 | 0.08 | 15.1 | 8 | 3.84 | 3.84 | 3.64 | 7.33 | 3 | 0.8 | 350 | 0.8 | 408.8152 | 71.92225 | 24.42137 | 0.2442137 | 78
AEI | SAPO-18_2 | 0 | 0 | 0.08 | 15.1 | 8 | 3.84 | 3.84 | 3.64 | 7.33 | 3 | 0.8 | 350 | 0.8 | 415.0212 | 70.84233 | 24.42284 | 0.2442284 | 78
AEI | SAPO-18_2 | 0 | 0 | 0.08 | 15.1 | 8 | 3.84 | 3.84 | 3.64 | 7.33 | 3 | 0.8 | 350 | 0.8 | 420.4513 | 69.33045 | 24.42486 | 0.2442486 | 78
AEI | SAPO-18_2 | 0 | 0 | 0.08 | 15.1 | 8 | 3.84 | 3.84 | 3.64 | 7.33 | 3 | 0.8 | 350 | 0.8 | 425.8815 | 67.60259 | 24.42633 | 0.2442633 | 78
AEI | SAPO-18_2 | 0 | 0 | 0.08 | 15.1 | 8 | 3.84 | 3.84 | 3.64 | 7.33 | 3 | 0.8 | 350 | 0.8 | 429.7602 | 67.17063 | 24.42779 | 0.2442779 | 78
AEI | SAPO-18_2 | 0 | 0 | 0.08 | 15.1 | 8 | 3.84 | 3.84 | 3.64 | 7.33 | 3 | 0.8 | 350 | 0.8 | 435.9661 | 66.3067 | 24.4289 | 0.244289 | 78
AEI | SAPO-18_2 | 0 | 0 | 0.08 | 15.1 | 8 | 3.84 | 3.84 | 3.64 | 7.33 | 3 | 0.8 | 350 | 0.8 | 444.4993 | 65.87473 | 24.82045 | 0.2482045 | 78
AEI | SAPO-18_2 | 0 | 0 | 0.08 | 15.1 | 8 | 3.84 | 3.84 | 3.64 | 7.33 | 3 | 0.8 | 350 | 0.8 | 449.1537 | 65.0108 | 24.82229 | 0.2482229 | 78
AEI | SAPO-18_2 | 0 | 0 | 0.08 | 15.1 | 8 | 3.84 | 3.84 | 3.64 | 7.33 | 3 | 0.8 | 350 | 0.8 | 455.3597 | 63.93089 | 25.21403 | 0.2521403 | 78
AEI | SAPO-18_2 | 0 | 0 | 0.08 | 15.1 | 8 | 3.84 | 3.84 | 3.64 | 7.33 | 3 | 0.8 | 350 | 0.8 | 464.6685 | 62.41901 | 24.95519 | 0.2495519 | 78
AEI | SAPO-18_2 | 0 | 0 | 0.08 | 15.1 | 8 | 3.84 | 3.84 | 3.64 | 7.33 | 3 | 0.8 | 350 | 0.8 | 470.0987 | 61.55508 | 24.95648 | 0.2495648 | 78
AEI | SAPO-18_2 | 0 | 0 | 0.08 | 15.1 | 8 | 3.84 | 3.84 | 3.64 | 7.33 | 3 | 0.8 | 350 | 0.8 | 474.7532 | 60.47516 | 24.9585 | 0.249585 | 78
AEI | SAPO-18_2 | 0 | 0 | 0.08 | 15.1 | 8 | 3.84 | 3.84 | 3.64 | 7.33 | 3 | 0.8 | 350 | 0.8 | 482.5106 | 59.82721 | 24.96015 | 0.2496015 | 78
AEI | SAPO-18_2 | 0 | 0 | 0.08 | 15.1 | 8 | 3.84 | 3.84 | 3.64 | 7.33 | 3 | 0.8 | 350 | 0.8 | 489.4922 | 58.96328 | 24.9618 | 0.249618 | 78
AEI | SAPO-18_2 | 0 | 0 | 0.08 | 15.1 | 8 | 3.84 | 3.84 | 3.64 | 7.33 | 3 | 0.8 | 350 | 0.8 | 495.6982 | 57.23542 | 24.96345 | 0.2496345 | 78
AEI | SAPO-18_2 | 0 | 0 | 0.08 | 15.1 | 8 | 3.84 | 3.84 | 3.64 | 7.33 | 3 | 0.8 | 350 | 0.8 | 505.7828 | 56.15551 | 25.09526 | 0.2509526 | 78
AEI | SAPO-18_2 | 0 | 0 | 0.08 | 15.1 | 8 | 3.84 | 3.84 | 3.64 | 7.33 | 3 | 0.8 | 350 | 0.8 | 511.9887 | 55.29158 | 25.22669 | 0.2522669 | 78
AEI | SAPO-18_2 | 0 | 0 | 0.08 | 15.1 | 8 | 3.84 | 3.84 | 3.64 | 7.33 | 3 | 0.8 | 350 | 0.8 | 519.7461 | 53.56371 | 25.22871 | 0.2522871 | 78
AEI | SAPO-18_2 | 0 | 0 | 0.08 | 15.1 | 8 | 3.84 | 3.84 | 3.64 | 7.33 | 3 | 0.8 | 350 | 0.8 | 525.952 | 53.7797 | 25.3596 | 0.253596 | 78
AEI | SAPO-18_2 | 0 | 0 | 0.08 | 15.1 | 8 | 3.84 | 3.84 | 3.64 | 7.33 | 3 | 0.8 | 350 | 0.8 | 530.6065 | 52.4838 | 25.62156 | 0.2562156 | 78
AEI | SAPO-18_2 | 0 | 0 | 0.08 | 15.1 | 8 | 3.84 | 3.84 | 3.64 | 7.33 | 3 | 0.8 | 350 | 0.8 | 537.5882 | 50.75594 | 25.1015 | 0.251015 | 78
AEI | SAPO-18_2 | 0 | 0 | 0.08 | 15.1 | 8 | 3.84 | 3.84 | 3.64 | 7.33 | 3 | 0.8 | 350 | 0.8 | 541.4669 | 49.89201 | 25.62449 | 0.2562449 | 78
AEI | SAPO-18_2 | 0 | 0 | 0.08 | 15.1 | 8 | 3.84 | 3.84 | 3.64 | 7.33 | 3 | 0.8 | 350 | 0.8 | 546.897 | 49.24406 | 25.88627 | 0.2588627 | 78
AEI | SAPO-18_2 | 0 | 0 | 0.08 | 15.1 | 8 | 3.84 | 3.84 | 3.64 | 7.33 | 3 | 0.8 | 350 | 0.8 | 555.4302 | 47.5162 | 25.88884 | 0.2588884 | 78
AEI | SAPO-18_2 | 0 | 0 | 0.08 | 15.1 | 8 | 3.84 | 3.84 | 3.64 | 7.33 | 3 | 0.8 | 350 | 0.8 | 562.4118 | 46.00432 | 26.15061 | 0.2615061 | 78
AEI | SAPO-18_2 | 0 | 0 | 0.08 | 15.1 | 8 | 3.84 | 3.84 | 3.64 | 7.33 | 3 | 0.8 | 350 | 0.8 | 569.3935 | 44.70842 | 26.15244 | 0.2615244 | 78
AEI | SAPO-18_2 | 0 | 0 | 0.08 | 15.1 | 8 | 3.84 | 3.84 | 3.64 | 7.33 | 3 | 0.8 | 350 | 0.8 | 577.1509 | 42.5486 | 26.1541 | 0.261541 | 78
AEI | SAPO-18_2 | 0 | 0 | 0.08 | 15.1 | 8 | 3.84 | 3.84 | 3.64 | 7.33 | 3 | 0.8 | 350 | 0.8 | 582.5811 | 41.68467 | 26.15483 | 0.2615483 | 78
AEI | SAPO-18_2 | 0 | 0 | 0.08 | 15.1 | 8 | 3.84 | 3.84 | 3.64 | 7.33 | 3 | 0.8 | 350 | 0.8 | 591.1142 | 40.60475 | 26.287 | 0.26287 | 78
AEI | SAPO-18_2 | 0 | 0 | 0.08 | 15.1 | 8 | 3.84 | 3.84 | 3.64 | 7.33 | 3 | 0.8 | 350 | 0.8 | 597.3202 | 38.66091 | 26.28847 | 0.2628847 | 78
AEI | SAPO-18_2 | 0 | 0 | 0.08 | 15.1 | 8 | 3.84 | 3.84 | 3.64 | 7.33 | 3 | 0.8 | 350 | 0.8 | 602.7504 | 37.36501 | 26.28994 | 0.2628994 | 78
CHA | SSZ-13_1 | 0 | 1 | 0.05434783 | 15.1 | 8 | 3.72 | 3.72 | 3.72 | 7.37 | 3 | 1 | 400 | 0.8 | 0 | 100 | 34.44545 | 0.3444545 | 79
CHA | SSZ-13_1 | 0 | 1 | 0.05434783 | 15.1 | 8 | 3.72 | 3.72 | 3.72 | 7.37 | 3 | 1 | 400 | 0.8 | 4.167377 | 100 | 41.16794 | 0.4116794 | 79
CHA | SSZ-13_1 | 0 | 1 | 0.05434783 | 15.1 | 8 | 3.72 | 3.72 | 3.72 | 7.37 | 3 | 1 | 400 | 0.8 | 11.45488 | 100 | 43.98075 | 0.4398075 | 79
CHA | SSZ-13_1 | 0 | 1 | 0.05434783 | 15.1 | 8 | 3.72 | 3.72 | 3.72 | 7.37 | 3 | 1 | 400 | 0.8 | 15.58763 | 100 | 46.18161 | 0.4618161 | 79
CHA | SSZ-13_1 | 0 | 1 | 0.05434783 | 15.1 | 8 | 3.72 | 3.72 | 3.72 | 7.37 | 3 | 1 | 400 | 0.8 | 23.01145 | 100 | 46.42828 | 0.4642828 | 79
CHA | SSZ-13_1 | 0 | 1 | 0.05434783 | 15.1 | 8 | 3.72 | 3.72 | 3.72 | 7.37 | 3 | 1 | 400 | 0.8 | 25.09081 | 100 | 47.28431 | 0.4728431 | 79
CHA | SSZ-13_1 | 0 | 1 | 0.05434783 | 15.1 | 8 | 3.72 | 3.72 | 3.72 | 7.37 | 3 | 1 | 400 | 0.8 | 35.65639 | 100 | 48.38733 | 0.4838733 | 79
CHA | SSZ-13_1 | 0 | 1 | 0.05434783 | 15.1 | 8 | 3.72 | 3.72 | 3.72 | 7.37 | 3 | 1 | 400 | 0.8 | 46.25442 | 100 | 48.87937 | 0.4887937 | 79
CHA | SSZ-13_1 | 0 | 1 | 0.05434783 | 15.1 | 8 | 3.72 | 3.72 | 3.72 | 7.37 | 3 | 1 | 400 | 0.8 | 50.49104 | 100 | 49.12506 | 0.4912506 | 79
CHA | SSZ-13_1 | 0 | 1 | 0.05434783 | 15.1 | 8 | 3.72 | 3.72 | 3.72 | 7.37 | 3 | 1 | 400 | 0.8 | 60.02667 | 100 | 49.61677 | 0.4961677 | 79
CHA | SSZ-13_1 | 0 | 1 | 0.05434783 | 15.1 | 8 | 3.72 | 3.72 | 3.72 | 7.37 | 3 | 1 | 400 | 0.8 | 67.4375 | 100 | 50.10784 | 0.5010784 | 79
CHA | SSZ-13_1 | 0 | 1 | 0.05434783 | 15.1 | 8 | 3.72 | 3.72 | 3.72 | 7.37 | 3 | 1 | 400 | 0.8 | 84.43265 | 100 | 50.17413 | 0.5017413 | 79
CHA | SSZ-13_1 | 0 | 1 | 0.05434783 | 15.1 | 8 | 3.72 | 3.72 | 3.72 | 7.37 | 3 | 1 | 400 | 0.8 | 95.02744 | 100 | 50.72726 | 0.5072726 | 79
CHA | SSZ-13_1 | 0 | 1 | 0.05434783 | 15.1 | 8 | 3.72 | 3.72 | 3.72 | 7.37 | 3 | 1 | 400 | 0.8 | 101.3889 | 100 | 50.9736 | 0.509736 | 79
CHA | SSZ-13_1 | 0 | 1 | 0.05434783 | 15.1 | 8 | 3.72 | 3.72 | 3.72 | 7.37 | 3 | 1 | 400 | 0.8 | 108.8127 | 100 | 51.22027 | 0.5122027 | 79
CHA | SSZ-13_1 | 0 | 1 | 0.05434783 | 15.1 | 8 | 3.72 | 3.72 | 3.72 | 7.37 | 3 | 1 | 400 | 0.8 | 117.3054 | 100 | 51.34507 | 0.5134507 | 79
CHA | SSZ-13_1 | 0 | 1 | 0.05434783 | 15.1 | 8 | 3.72 | 3.72 | 3.72 | 7.37 | 3 | 1 | 400 | 0.8 | 125.8046 | 100 | 51.34766 | 0.5134766 | 79
CHA | SSZ-13_1 | 0 | 1 | 0.05434783 | 15.1 | 8 | 3.72 | 3.72 | 3.72 | 7.37 | 3 | 1 | 400 | 0.8 | 135.3532 | 100 | 51.59498 | 0.5159498 | 79
CHA | SSZ-13_1 | 0 | 1 | 0.05434783 | 15.1 | 8 | 3.72 | 3.72 | 3.72 | 7.37 | 3 | 1 | 400 | 0.8 | 144.9018 | 100 | 51.8423 | 0.518423 | 79
CHA | SSZ-13_1 | 0 | 1 | 0.05434783 | 15.1 | 8 | 3.72 | 3.72 | 3.72 | 7.37 | 3 | 1 | 400 | 0.8 | 159.7689 | 100 | 51.96904 | 0.5196904 | 79
CHA | SSZ-13_1 | 0 | 1 | 0.05434783 | 15.1 | 8 | 3.72 | 3.72 | 3.72 | 7.37 | 3 | 1 | 400 | 0.8 | 171.4423 | 100 | 52.217 | 0.52217 | 79
CHA | SSZ-13_1 | 0 | 1 | 0.05434783 | 15.1 | 8 | 3.72 | 3.72 | 3.72 | 7.37 | 3 | 1 | 400 | 0.8 | 179.9415 | 100 | 52.2196 | 0.522196 | 79
CHA | SSZ-13_1 | 0 | 1 | 0.05434783 | 15.1 | 8 | 3.72 | 3.72 | 3.72 | 7.37 | 3 | 1 | 400 | 0.8 | 190.5655 | 100 | 52.22284 | 0.5222284 | 79
CHA | SSZ-13_1 | 0 | 1 | 0.05434783 | 15.1 | 8 | 3.72 | 3.72 | 3.72 | 7.37 | 3 | 1 | 400 | 0.8 | 201.1895 | 100 | 52.22609 | 0.5222609 | 79
CHA | SSZ-13_1 | 0 | 1 | 0.05434783 | 15.1 | 8 | 3.72 | 3.72 | 3.72 | 7.37 | 3 | 1 | 400 | 0.8 | 210.7316 | 100 | 52.5956 | 0.525956 | 79
CHA | SSZ-13_1 | 0 | 1 | 0.05434783 | 15.1 | 8 | 3.72 | 3.72 | 3.72 | 7.37 | 3 | 1 | 400 | 0.8 | 225.5955 | 100 | 52.78344 | 0.5278344 | 79
CHA | SSZ-13_1 | 0 | 1 | 0.05434783 | 15.1 | 8 | 3.72 | 3.72 | 3.72 | 7.37 | 3 | 1 | 400 | 0.8 | 234.0785 | 100 | 53.09153 | 0.5309153 | 79
CHA | SSZ-13_1 | 0 | 1 | 0.05434783 | 15.1 | 8 | 3.72 | 3.72 | 3.72 | 7.37 | 3 | 1 | 400 | 0.8 | 248.9391 | 100 | 53.34047 | 0.5334047 | 79
CHA | SSZ-13_1 | 0 | 1 | 0.05434783 | 15.1 | 8 | 3.72 | 3.72 | 3.72 | 7.37 | 3 | 1 | 400 | 0.8 | 265.905 | 100 | 53.95665 | 0.5395665 | 79
CHA | SSZ-13_1 | 0 | 1 | 0.05434783 | 15.1 | 8 | 3.72 | 3.72 | 3.72 | 7.37 | 3 | 1 | 400 | 0.8 | 275.9751 | 100 | 54.38743 | 0.5438743 | 79
CHA | SSZ-13_1 | 0 | 1 | 0.05434783 | 15.1 | 8 | 3.72 | 3.72 | 3.72 | 7.37 | 3 | 1 | 400 | 0.8 | 289.2486 | 100 | 54.51368 | 0.5451368 | 79
CHA | SSZ-13_1 | 0 | 1 | 0.05434783 | 15.1 | 8 | 3.72 | 3.72 | 3.72 | 7.37 | 3 | 1 | 400 | 0.8 | 305.6963 | 100 | 54.88531 | 0.5488531 | 79
CHA | SSZ-13_1 | 0 | 1 | 0.05434783 | 15.1 | 8 | 3.72 | 3.72 | 3.72 | 7.37 | 3 | 1 | 400 | 0.8 | 312.5727 | 100 | 55.43731 | 0.5543731 | 79
CHA | SSZ-13_1 | 0 | 1 | 0.05434783 | 15.1 | 8 | 3.72 | 3.72 | 3.72 | 7.37 | 3 | 1 | 400 | 0.8 | 325.315 | 100 | 55.5634 | 0.555634 | 79
CHA | SSZ-13_1 | 0 | 1 | 0.05434783 | 15.1 | 8 | 3.72 | 3.72 | 3.72 | 7.37 | 3 | 1 | 400 | 0.8 | 335.9325 | 100 | 55.68884 | 0.5568884 | 79
CHA | SSZ-13_1 | 0 | 1 | 0.05434783 | 15.1 | 8 | 3.72 | 3.72 | 3.72 | 7.37 | 3 | 1 | 400 | 0.8 | 346.5371 | 100 | 56.05868 | 0.5605868 | 79
CHA | SSZ-13_1 | 0 | 1 | 0.05434783 | 15.1 | 8 | 3.72 | 3.72 | 3.72 | 7.37 | 3 | 1 | 400 | 0.8 | 359.2923 | 100 | 55.94038 | 0.5594038 | 79
CHA | SSZ-13_1 | 0 | 1 | 0.05434783 | 15.1 | 8 | 3.72 | 3.72 | 3.72 | 7.37 | 3 | 1 | 400 | 0.8 | 368.8539 | 100 | 55.9433 | 0.559433 | 79
CHA | SSZ-13_1 | 0 | 1 | 0.05434783 | 15.1 | 8 | 3.72 | 3.72 | 3.72 | 7.37 | 3 | 1 | 400 | 0.8 | 384.7899 | 100 | 55.94817 | 0.5594817 | 79
CHA | SSZ-13_1 | 0 | 1 | 0.05434783 | 15.1 | 8 | 3.72 | 3.72 | 3.72 | 7.37 | 3 | 1 | 400 | 0.8 | 394.358 | 100 | 55.82889 | 0.5582889 | 79
CHA | SSZ-13_1 | 0 | 1 | 0.05434783 | 15.1 | 8 | 3.72 | 3.72 | 3.72 | 7.37 | 3 | 1 | 400 | 0.8 | 406.0639 | 100 | 55.46587 | 0.5546587 | 79
CHA | SSZ-13_1 | 0 | 1 | 0.05434783 | 15.1 | 8 | 3.72 | 3.72 | 3.72 | 7.37 | 3 | 1 | 400 | 0.8 | 422.0226 | 100 | 55.04305 | 0.5504305 | 79
CHA | SSZ-13_1 | 0 | 1 | 0.05434783 | 15.1 | 8 | 3.72 | 3.72 | 3.72 | 7.37 | 3 | 1 | 400 | 0.8 | 434.7682 | 100 | 55.10804 | 0.5510804 | 79
CHA | SSZ-13_1 | 0 | 1 | 0.05434783 | 15.1 | 8 | 3.72 | 3.72 | 3.72 | 7.37 | 3 | 1 | 400 | 0.8 | 453.3277 | 100 | 55.72471 | 0.5572471 | 79
CHA | SSZ-13_1 | 0 | 1 | 0.05434783 | 15.1 | 8 | 3.72 | 3.72 | 3.72 | 7.37 | 3 | 1 | 400 | 0.8 | 466.5915 | 100 | 56.03426 | 0.5603426 | 79
CHA | SSZ-13_1 | 0 | 1 | 0.05434783 | 15.1 | 8 | 3.72 | 3.72 | 3.72 | 7.37 | 3 | 1 | 400 | 0.8 | 483.5899 | 100 | 56.03945 | 0.5603945 | 79
CHA | SSZ-13_1 | 0 | 1 | 0.05434783 | 15.1 | 8 | 3.72 | 3.72 | 3.72 | 7.37 | 3 | 1 | 400 | 0.8 | 499.5226 | 100 | 56.10542 | 0.5610542 | 79
CHA | SSZ-13_1 | 0 | 1 | 0.05434783 | 15.1 | 8 | 3.72 | 3.72 | 3.72 | 7.37 | 3 | 1 | 400 | 0.8 | 509.0745 | 100 | 56.29164 | 0.5629164 | 79
CHA | SSZ-13_1 | 0 | 1 | 0.05434783 | 15.1 | 8 | 3.72 | 3.72 | 3.72 | 7.37 | 3 | 1 | 400 | 0.8 | 520.7447 | 100 | 56.6007 | 0.566007 | 79
CHA | SSZ-13_1 | 0 | 1 | 0.05434783 | 15.1 | 8 | 3.72 | 3.72 | 3.72 | 7.37 | 3 | 1 | 400 | 0.8 | 524.9943 | 100 | 56.602 | 0.56602 | 79
CHA | SSZ-13_1 | 0 | 1 | 0.05434783 | 15.1 | 8 | 3.72 | 3.72 | 3.72 | 7.37 | 3 | 1 | 400 | 0.8 | 537.7301 | 98.33156 | 56.85029 | 0.5685029 | 79
CHA | SSZ-13_1 | 0 | 1 | 0.05434783 | 15.1 | 8 | 3.72 | 3.72 | 3.72 | 7.37 | 3 | 1 | 400 | 0.8 | 545.1701 | 96.91232 | 56.79146 | 0.5679146 | 79
CHA | SSZ-13_1 | 0 | 1 | 0.05434783 | 15.1 | 8 | 3.72 | 3.72 | 3.72 | 7.37 | 3 | 1 | 400 | 0.8 | 558.9813 | 96.10174 | 56.79568 | 0.5679568 | 79
CHA | SSZ-13_1 | 0 | 1 | 0.05434783 | 15.1 | 8 | 3.72 | 3.72 | 3.72 | 7.37 | 3 | 1 | 400 | 0.8 | 580.252 | 94.68196 | 56.37448 | 0.5637448 | 79
CHA | SSZ-13_1 | 0 | 1 | 0.05434783 | 15.1 | 8 | 3.72 | 3.72 | 3.72 | 7.37 | 3 | 1 | 400 | 0.8 | 591.9319 | 93.66868 | 56.50025 | 0.5650025 | 79
CHA | SSZ-13_1 | 0 | 1 | 0.05434783 | 15.1 | 8 | 3.72 | 3.72 | 3.72 | 7.37 | 3 | 1 | 400 | 0.8 | 601.4935 | 92.45134 | 56.50317 | 0.5650317 | 79
CHA | SSZ-13_1 | 0 | 1 | 0.05434783 | 15.1 | 8 | 3.72 | 3.72 | 3.72 | 7.37 | 3 | 1 | 400 | 0.8 | 611.0551 | 90.2199 | 56.50609 | 0.5650609 | 79
CHA | SSZ-13_1 | 0 | 1 | 0.05434783 | 15.1 | 8 | 3.72 | 3.72 | 3.72 | 7.37 | 3 | 1 | 400 | 0.8 | 621.6791 | 87.37979 | 56.50934 | 0.5650934 | 79
CHA | SSZ-13_1 | 0 | 1 | 0.05434783 | 15.1 | 8 | 3.72 | 3.72 | 3.72 | 7.37 | 3 | 1 | 400 | 0.8 | 639.2249 | 85.7546 | 56.2092 | 0.562092 | 79
CHA | SSZ-13_1 | 0 | 1 | 0.05434783 | 15.1 | 8 | 3.72 | 3.72 | 3.72 | 7.37 | 3 | 1 | 400 | 0.8 | 662.0698 | 84.12994 | 56.15508 | 0.5615508 | 79
CHA | SSZ-13_1 | 0 | 1 | 0.05434783 | 15.1 | 8 | 3.72 | 3.72 | 3.72 | 7.37 | 3 | 1 | 400 | 0.8 | 674.8186 | 81.28632 | 56.15897 | 0.5615897 | 79
CHA | SSZ-13_1 | 0 | 1 | 0.05434783 | 15.1 | 8 | 3.72 | 3.72 | 3.72 | 7.37 | 3 | 1 | 400 | 0.8 | 688.6363 | 79.86464 | 56.04099 | 0.5604099 | 79
CHA | SSZ-13_1 | 0 | 1 | 0.05434783 | 15.1 | 8 | 3.72 | 3.72 | 3.72 | 7.37 | 3 | 1 | 400 | 0.8 | 699.2603 | 78.44324 | 56.04424 | 0.5604424 | 79
CHA | SSZ-13_1 | 0 | 1 | 0.05434783 | 15.1 | 8 | 3.72 | 3.72 | 3.72 | 7.37 | 3 | 1 | 400 | 0.8 | 710.9661 | 77.22535 | 55.68122 | 0.5568122 | 79
CHA | SSZ-13_1 | 0 | 1 | 0.05434783 | 15.1 | 8 | 3.72 | 3.72 | 3.72 | 7.37 | 3 | 1 | 400 | 0.8 | 718.4094 | 75.1942 | 55.56129 | 0.5556129 | 79
CHA | SSZ-13_1 | 0 | 1 | 0.05434783 | 15.1 | 8 | 3.72 | 3.72 | 3.72 | 7.37 | 3 | 1 | 400 | 0.8 | 731.1582 | 73.97577 | 55.56518 | 0.5556518 | 79
CHA | SSZ-13_1 | 0 | 1 | 0.05434783 | 15.1 | 8 | 3.72 | 3.72 | 3.72 | 7.37 | 3 | 1 | 400 | 0.8 | 736.4767 | 72.75789 | 55.44461 | 0.5544461 | 79
CHA | SSZ-13_1 | 0 | 1 | 0.05434783 | 15.1 | 8 | 3.72 | 3.72 | 3.72 | 7.37 | 3 | 1 | 400 | 0.8 | 753.4913 | 69.10126 | 55.14431 | 0.5514431 | 79
CHA | SSZ-13_1 | 0 | 1 | 0.05434783 | 15.1 | 8 | 3.72 | 3.72 | 3.72 | 7.37 | 3 | 1 | 400 | 0.8 | 757.7442 | 67.07065 | 55.08451 | 0.5508451 | 79
CHA | SSZ-13_1 | 0 | 1 | 0.05434783 | 15.1 | 8 | 3.72 | 3.72 | 3.72 | 7.37 | 3 | 1 | 400 | 0.8 | 768.3779 | 65.2422 | 54.90446 | 0.5490446 | 79
CHA | SSZ-13_1 | 0 | 1 | 0.05434783 | 15.1 | 8 | 3.72 | 3.72 | 3.72 | 7.37 | 3 | 1 | 400 | 0.8 | 780.0708 | 61.78909 | 54.78583 | 0.5478583 | 79
CHA | SSZ-13_1 | 0 | 1 | 0.05434783 | 15.1 | 8 | 3.72 | 3.72 | 3.72 | 7.37 | 3 | 1 | 400 | 0.8 | 793.8885 | 58.33599 | 54.66785 | 0.5466785 | 79
CHA | SSZ-13_1 | 0 | 1 | 0.05434783 | 15.1 | 8 | 3.72 | 3.72 | 3.72 | 7.37 | 3 | 1 | 400 | 0.8 | 803.4533 | 55.08722 | 54.60967 | 0.5460967 | 79
CHA | SSZ-13_1 | 0 | 1 | 0.05434783 | 15.1 | 8 | 3.72 | 3.72 | 3.72 | 7.37 | 3 | 1 | 400 | 0.8 | 820.4582 | 53.25877 | 54.49267 | 0.5449267 | 79
CHA | SSZ-13_1 | 0 | 1 | 0.05434783 | 15.1 | 8 | 3.72 | 3.72 | 3.72 | 7.37 | 3 | 1 | 400 | 0.8 | 830.0198 | 49.19646 | 54.49559 | 0.5449559 | 79
CHA | SSZ-13_1 | 0 | 1 | 0.05434783 | 15.1 | 8 | 3.72 | 3.72 | 3.72 | 7.37 | 3 | 1 | 400 | 0.8 | 840.6568 | 46.15067 | 54.25444 | 0.5425444 | 79
CHA | SAPO-34 | 0 | 0 | 0.09 | 15.1 | 8 | 3.72 | 3.72 | 3.72 | 7.37 | 3 | 1 | 400 | 0.8 | 17.86486 | 100 | 28.72497 | 0.2872497 | 80
CHA | SAPO-34 | 0 | 0 | 0.09 | 15.1 | 8 | 3.72 | 3.72 | 3.72 | 7.37 | 3 | 1 | 400 | 0.8 | 21.95384 | 100 | 29.87287 | 0.2987287 | 80
CHA | SAPO-34 | 0 | 0 | 0.09 | 15.1 | 8 | 3.72 | 3.72 | 3.72 | 7.37 | 3 | 1 | 400 | 0.8 | 28.798 | 100 | 30.50942 | 0.3050942 | 80
CHA | SAPO-34 | 0 | 0 | 0.09 | 15.1 | 8 | 3.72 | 3.72 | 3.72 | 7.37 | 3 | 1 | 400 | 0.8 | 34.26749 | 100 | 31.27398 | 0.3127398 | 80
CHA | SAPO-34 | 0 | 0 | 0.09 | 15.1 | 8 | 3.72 | 3.72 | 3.72 | 7.37 | 3 | 1 | 400 | 0.8 | 41.79752 | 100 | 31.91035 | 0.3191035 | 80
CHA | SAPO-34 | 0 | 0 | 0.09 | 15.1 | 8 | 3.72 | 3.72 | 3.72 | 7.37 | 3 | 1 | 400 | 0.8 | 45.89818 | 100 | 32.5476 | 0.325476 | 80
CHA | SAPO-34 | 0 | 0 | 0.09 | 15.1 | 8 | 3.72 | 3.72 | 3.72 | 7.37 | 3 | 1 | 400 | 0.8 | 53.43696 | 100 | 32.801 | 0.32801 | 80
CHA | SAPO-34 | 0 | 0 | 0.09 | 15.1 | 8 | 3.72 | 3.72 | 3.72 | 7.37 | 3 | 1 | 400 | 0.8 | 58.23225 | 100 | 33.05509 | 0.3305509 | 80
CHA | SAPO-34 | 0 | 0 | 0.09 | 15.1 | 8 | 3.72 | 3.72 | 3.72 | 7.37 | 3 | 1 | 400 | 0.8 | 65.07641 | 100 | 33.69164 | 0.3369164 | 80
CHA | SAPO-34 | 0 | 0 | 0.09 | 15.1 | 8 | 3.72 | 3.72 | 3.72 | 7.37 | 3 | 1 | 400 | 0.8 | 69.8717 | 100 | 33.94574 | 0.3394574 | 80
CHA | SAPO-34 | 0 | 0 | 0.09 | 15.1 | 8 | 3.72 | 3.72 | 3.72 | 7.37 | 3 | 1 | 400 | 0.8 | 78.09636 | 100 | 34.19896 | 0.3419896 | 80
CHA | SAPO-34 | 0 | 0 | 0.09 | 15.1 | 8 | 3.72 | 3.72 | 3.72 | 7.37 | 3 | 1 | 400 | 0.8 | 84.26924 | 100 | 34.19738 | 0.3419738 | 80
CHA | SAPO-34 | 0 | 0 | 0.09 | 15.1 | 8 | 3.72 | 3.72 | 3.72 | 7.37 | 3 | 1 | 400 | 0.8 | 91.11339 | 100 | 34.83393 | 0.3483393 | 80
CHA | SAPO-34 | 0 | 0 | 0.09 | 15.1 | 8 | 3.72 | 3.72 | 3.72 | 7.37 | 3 | 1 | 400 | 0.8 | 95.22864 | 100 | 34.83288 | 0.3483288 | 80
CHA | SAPO-34 | 0 | 0 | 0.09 | 15.1 | 8 | 3.72 | 3.72 | 3.72 | 7.37 | 3 | 1 | 400 | 0.8 | 104.1421 | 100 | 34.95826 | 0.3495826 | 80
CHA | SAPO-34 | 0 | 0 | 0.09 | 15.1 | 8 | 3.72 | 3.72 | 3.72 | 7.37 | 3 | 1 | 400 | 0.8 | 108.9345 | 100 | 35.34002 | 0.3534002 | 80
CHA | SAPO-34 | 0 | 0 | 0.09 | 15.1 | 8 | 3.72 | 3.72 | 3.72 | 7.37 | 3 | 1 | 400 | 0.8 | 114.4156 | 100 | 35.59394 | 0.3559394 | 80
CHA | SAPO-34 | 0 | 0 | 0.09 | 15.1 | 8 | 3.72 | 3.72 | 3.72 | 7.37 | 3 | 1 | 400 | 0.8 | 121.2685 | 100 | 35.84751 | 0.3584751 | 80
CHA | SAPO-34 | 0 | 0 | 0.09 | 15.1 | 8 | 3.72 | 3.72 | 3.72 | 7.37 | 3 | 1 | 400 | 0.8 | 129.499 | 100 | 35.84541 | 0.3584541 | 80
CHA | SAPO-34 | 0 | 0 | 0.09 | 15.1 | 8 | 3.72 | 3.72 | 3.72 | 7.37 | 3 | 1 | 400 | 0.8 | 134.3002 | 100 | 35.84418 | 0.3584418 | 80
CHA | SAPO-34 | 0 | 0 | 0.09 | 15.1 | 8 | 3.72 | 3.72 | 3.72 | 7.37 | 3 | 1 | 400 | 0.8 | 139.7784 | 100 | 36.22576 | 0.3622576 | 80
CHA | SAPO-34 | 0 | 0 | 0.09 | 15.1 | 8 | 3.72 | 3.72 | 3.72 | 7.37 | 3 | 1 | 400 | 0.8 | 145.2654 | 100 | 36.22436 | 0.3622436 | 80
CHA | SAPO-34 | 0 | 0 | 0.09 | 15.1 | 8 | 3.72 | 3.72 | 3.72 | 7.37 | 3 | 1 | 400 | 0.8 | 152.1154 | 100 | 36.60559 | 0.3660559 | 80
CHA | SAPO-34 | 0 | 0 | 0.09 | 15.1 | 8 | 3.72 | 3.72 | 3.72 | 7.37 | 3 | 1 | 400 | 0.8 | 158.9654 | 100 | 36.98682 | 0.3698682 | 80
CHA | SAPO-34 | 0 | 0 | 0.09 | 15.1 | 8 | 3.72 | 3.72 | 3.72 | 7.37 | 3 | 1 | 400 | 0.8 | 165.8358 | 100 | 36.47443 | 0.3647443 | 80
CHA | SAPO-34 | 0 | 0 | 0.09 | 15.1 | 8 | 3.72 | 3.72 | 3.72 | 7.37 | 3 | 1 | 400 | 0.8 | 171.3082 | 100 | 37.11133 | 0.3711133 | 80
CHA | SAPO-34 | 0 | 0 | 0.09 | 15.1 | 8 | 3.72 | 3.72 | 3.72 | 7.37 | 3 | 1 | 400 | 0.8 | 178.167 | 99.11315 | 37.10958 | 0.3710958 | 80
CHA | SAPO-34 | 0 | 0 | 0.09 | 15.1 | 8 | 3.72 | 3.72 | 3.72 | 7.37 | 3 | 1 | 400 | 0.8 | 182.9623 | 99.32722 | 37.36367 | 0.3736367 | 80
CHA | SAPO-34 | 0 | 0 | 0.09 | 15.1 | 8 | 3.72 | 3.72 | 3.72 | 7.37 | 3 | 1 | 400 | 0.8 | 187.7692 | 99.11315 | 37.10712 | 0.3710712 | 80
CHA | SAPO-34 | 0 | 0 | 0.09 | 15.1 | 8 | 3.72 | 3.72 | 3.72 | 7.37 | 3 | 1 | 400 | 0.8 | 196.0056 | 99.00612 | 36.8497 | 0.368497 | 80
CHA | SAPO-34 | 0 | 0 | 0.09 | 15.1 | 8 | 3.72 | 3.72 | 3.72 | 7.37 | 3 | 1 | 400 | 0.8 | 204.2273 | 98.57798 | 37.23058 | 0.3723058 | 80
CHA | SAPO-34 | 0 | 0 | 0.09 | 15.1 | 8 | 3.72 | 3.72 | 3.72 | 7.37 | 3 | 1 | 400 | 0.8 | 209.7143 | 98.36391 | 37.22918 | 0.3722918 | 80
CHA | SAPO-34 | 0 | 0 | 0.09 | 15.1 | 8 | 3.72 | 3.72 | 3.72 | 7.37 | 3 | 1 | 400 | 0.8 | 216.5702 | 97.93578 | 37.35509 | 0.3735509 | 80
CHA | SAPO-34 | 0 | 0 | 0.09 | 15.1 | 8 | 3.72 | 3.72 | 3.72 | 7.37 | 3 | 1 | 400 | 0.8 | 222.7401 | 97.61468 | 37.48117 | 0.3748117 | 80
CHA | SAPO-34 | 0 | 0 | 0.09 | 15.1 | 8 | 3.72 | 3.72 | 3.72 | 7.37 | 3 | 1 | 400 | 0.8 | 228.9188 | 97.61468 | 37.22428 | 0.3722428 | 80
CHA | SAPO-34 | 0 | 0 | 0.09 | 15.1 | 8 | 3.72 | 3.72 | 3.72 | 7.37 | 3 | 1 | 400 | 0.8 | 233.7112 | 97.40061 | 37.60603 | 0.3760603 | 80
CHA | SAPO-34 | 0 | 0 | 0.09 | 15.1 | 8 | 3.72 | 3.72 | 3.72 | 7.37 | 3 | 1 | 400 | 0.8 | 237.8264 | 96.75841 | 37.60498 | 0.3760498 | 80
CHA | SAPO-34 | 0 | 0 | 0.09 | 15.1 | 8 | 3.72 | 3.72 | 3.72 | 7.37 | 3 | 1 | 400 | 0.8 | 244.6794 | 96.54434 | 37.85855 | 0.3785855 | 80
CHA | SAPO-34 | 0 | 0 | 0.09 | 15.1 | 8 | 3.72 | 3.72 | 3.72 | 7.37 | 3 | 1 | 400 | 0.8 | 252.2181 | 95.90214 | 38.11195 | 0.3811195 | 80
CHA | SAPO-34 | 0 | 0 | 0.09 | 15.1 | 8 | 3.72 | 3.72 | 3.72 | 7.37 | 3 | 1 | 400 | 0.8 | 255.6592 | 95.68807 | 37.60043 | 0.3760043 | 80
CHA | SAPO-34 | 0 | 0 | 0.09 | 15.1 | 8 | 3.72 | 3.72 | 3.72 | 7.37 | 3 | 1 | 400 | 0.8 | 265.9473 | 95.04587 | 37.5978 | 0.375978 | 80
CHA | SAPO-34 | 0 | 0 | 0.09 | 15.1 | 8 | 3.72 | 3.72 | 3.72 | 7.37 | 3 | 1 | 400 | 0.8 | 270.048 | 95.04587 | 38.23505 | 0.3823505 | 80
CHA | SAPO-34 | 0 | 0 | 0.09 | 15.1 | 8 | 3.72 | 3.72 | 3.72 | 7.37 | 3 | 1 | 400 | 0.8 | 276.2209 | 94.1896 | 38.23348 | 0.3823348 | 80
CHA | SAPO-34 | 0 | 0 | 0.09 | 15.1 | 8 | 3.72 | 3.72 | 3.72 | 7.37 | 3 | 1 | 400 | 0.8 | 282.3967 | 94.1896 | 38.10424 | 0.3810424 | 80
CHA | SAPO-34 | 0 | 0 | 0.09 | 15.1 | 8 | 3.72 | 3.72 | 3.72 | 7.37 | 3 | 1 | 400 | 0.8 | 290.6242 | 92.9052 | 38.2298 | 0.382298 | 80
CHA | SAPO-34 | 0 | 0 | 0.09 | 15.1 | 8 | 3.72 | 3.72 | 3.72 | 7.37 | 3 | 1 | 400 | 0.8 | 294.0565 | 92.69113 | 38.10126 | 0.3810126 | 80
CHA | SAPO-34 | 0 | 0 | 0.09 | 15.1 | 8 | 3.72 | 3.72 | 3.72 | 7.37 | 3 | 1 | 400 | 0.8 | 302.2841 | 92.263 | 38.22682 | 0.3822682 | 80
CHA | SAPO-34 | 0 | 0 | 0.09 | 15.1 | 8 | 3.72 | 3.72 | 3.72 | 7.37 | 3 | 1 | 400 | 0.8 | 309.8229 | 90.97859 | 38.48022 | 0.3848022 | 80
CHA | SAPO-34 | 0 | 0 | 0.09 | 15.1 | 8 | 3.72 | 3.72 | 3.72 | 7.37 | 3 | 1 | 400 | 0.8 | 314.624 | 90.44343 | 38.47899 | 0.3847899 | 80
CHA | SAPO-34 | 0 | 0 | 0.09 | 15.1 | 8 | 3.72 | 3.72 | 3.72 | 7.37 | 3 | 1 | 400 | 0.8 | 319.4222 | 89.48012 | 38.60543 | 0.3860543 | 80
CHA | SAPO-34 | 0 | 0 | 0.09 | 15.1 | 8 | 3.72 | 3.72 | 3.72 | 7.37 | 3 | 1 | 400 | 0.8 | 328.3386 | 89.05199 | 38.60315 | 0.3860315 | 80
CHA | SAPO-34 | 0 | 0 | 0.09 | 15.1 | 8 | 3.72 | 3.72 | 3.72 | 7.37 | 3 | 1 | 400 | 0.8 | 333.1368 | 89.15902 | 38.72958 | 0.3872958 | 80
CHA | SAPO-34 | 0 | 0 | 0.09 | 15.1 | 8 | 3.72 | 3.72 | 3.72 | 7.37 | 3 | 1 | 400 | 0.8 | 337.9379 | 87.98165 | 38.72836 | 0.3872836 | 80
CHA | SAPO-34 | 0 | 0 | 0.09 | 15.1 | 8 | 3.72 | 3.72 | 3.72 | 7.37 | 3 | 1 | 400 | 0.8 | 343.4279 | 86.26911 | 38.5993 | 0.385993 | 80
CHA | SAPO-34 | 0 | 0 | 0.09 | 15.1 | 8 | 3.72 | 3.72 | 3.72 | 7.37 | 3 | 1 | 400 | 0.8 | 351.6467 | 85.41284 | 39.10784 | 0.3910784 | 80
CHA | SAPO-34 | 0 | 0 | 0.09 | 15.1 | 8 | 3.72 | 3.72 | 3.72 | 7.37 | 3 | 1 | 400 | 0.8 | 355.7678 | 84.77064 | 38.85147 | 0.3885147 | 80
CHA | SAPO-34 | 0 | 0 | 0.09 | 15.1 | 8 | 3.72 | 3.72 | 3.72 | 7.37 | 3 | 1 | 400 | 0.8 | 363.3124 | 83.91437 | 38.84954 | 0.3884954 | 80
CHA | SAPO-34 | 0 | 0 | 0.09 | 15.1 | 8 | 3.72 | 3.72 | 3.72 | 7.37 | 3 | 1 | 400 | 0.8 | 369.4794 | 81.98777 | 39.10328 | 0.3910328 | 80
CHA | SAPO-34 | 0 | 0 | 0.09 | 15.1 | 8 | 3.72 | 3.72 | 3.72 | 7.37 | 3 | 1 | 400 | 0.8 | 373.5947 | 81.1315 | 39.10223 | 0.3910223 | 80
CHA | SAPO-34 | 0 | 0 | 0.09 | 15.1 | 8 | 3.72 | 3.72 | 3.72 | 7.37 | 3 | 1 | 400 | 0.8 | 380.4505 | 79.41896 | 39.22814 | 0.3922814 | 80
CHA | SAPO-34 | 0 | 0 | 0.09 | 15.1 | 8 | 3.72 | 3.72 | 3.72 | 7.37 | 3 | 1 | 400 | 0.8 | 387.3034 | 77.49235 | 39.48171 | 0.3948171 | 80
CHA | SAPO-34 | 0 | 0 | 0.09 | 15.1 | 8 | 3.72 | 3.72 | 3.72 | 7.37 | 3 | 1 | 400 | 0.8 | 395.5369 | 75.56575 | 39.35195 | 0.3935195 | 80
CHA | SAPO-34 | 0 | 0 | 0.09 | 15.1 | 8 | 3.72 | 3.72 | 3.72 | 7.37 | 3 | 1 | 400 | 0.8 | 401.0209 | 74.49541 | 39.47821 | 0.3947821 | 80
CHA | SAPO-34 | 0 | 0 | 0.09 | 15.1 | 8 | 3.72 | 3.72 | 3.72 | 7.37 | 3 | 1 | 400 | 0.8 | 403.7644 | 72.56881 | 39.47751 | 0.3947751 | 80
CHA | SAPO-34 | 0 | 0 | 0.09 | 15.1 | 8 | 3.72 | 3.72 | 3.72 | 7.37 | 3 | 1 | 400 | 0.8 | 413.3667 | 71.07034 | 39.47506 | 0.3947506 | 80
CHA | SAPO-34 | 0 | 0 | 0.09 | 15.1 | 8 | 3.72 | 3.72 | 3.72 | 7.37 | 3 | 1 | 400 | 0.8 | 418.8478 | 69.14373 | 39.72898 | 0.3972898 | 80
CHA | SAPO-34 | 0 | 0 | 0.09 | 15.1 | 8 | 3.72 | 3.72 | 3.72 | 7.37 | 3 | 1 | 400 | 0.8 | 425.7066 | 67.64526 | 39.72723 | 0.3972723 | 80
CHA | SAPO-34 | 0 | 0 | 0.09 | 15.1 | 8 | 3.72 | 3.72 | 3.72 | 7.37 | 3 | 1 | 400 | 0.8 | 430.5077 | 65.71865 | 39.726 | 0.39726 | 80
CHA | SAPO-34 | 0 | 0 | 0.09 | 15.1 | 8 | 3.72 | 3.72 | 3.72 | 7.37 | 3 | 1 | 400 | 0.8 | 437.3665 | 63.79205 | 39.72425 | 0.3972425 | 80
CHA | SAPO-34 | 0 | 0 | 0.09 | 15.1 | 8 | 3.72 | 3.72 | 3.72 | 7.37 | 3 | 1 | 400 | 0.8 | 444.2223 | 62.29358 | 39.85016 | 0.3985016 | 80
CHA | SAPO-34 | 0 | 0 | 0.09 | 15.1 | 8 | 3.72 | 3.72 | 3.72 | 7.37 | 3 | 1 | 400 | 0.8 | 451.0665 | 61.00917 | 40.48671 | 0.4048671 | 80
CHA | SAPO-34 | 0 | 0 | 0.09 | 15.1 | 8 | 3.72 | 3.72 | 3.72 | 7.37 | 3 | 1 | 400 | 0.8 | 459.977 | 60.15291 | 40.73975 | 0.4073975 | 80
CHA | SAPO-34 | 0 | 0 | 0.09 | 15.1 | 8 | 3.72 | 3.72 | 3.72 | 7.37 | 3 | 1 | 400 | 0.8 | 468.8846 | 58.8685 | 41.12046 | 0.4112046 | 80
CHA | SAPO-34 | 0 | 0 | 0.09 | 15.1 | 8 | 3.72 | 3.72 | 3.72 | 7.37 | 3 | 1 | 400 | 0.8 | 477.801 | 57.5841 | 41.11818 | 0.4111818 | 80
CHA | SAPO-34 | 0 | 0 | 0.09 | 15.1 | 8 | 3.72 | 3.72 | 3.72 | 7.37 | 3 | 1 | 400 | 0.8 | 483.968 | 56.08563 | 41.37193 | 0.4137193 | 80
CHA | SAPO-34 | 0 | 0 | 0.09 | 15.1 | 8 | 3.72 | 3.72 | 3.72 | 7.37 | 3 | 1 | 400 | 0.8 | 489.4521 | 54.58716 | 41.49818 | 0.4149818 | 80
CHA | SAPO-34 | 0 | 0 | 0.09 | 15.1 | 8 | 3.72 | 3.72 | 3.72 | 7.37 | 3 | 1 | 400 | 0.8 | 493.5761 | 52.87462 | 41.11415 | 0.4111415 | 80
CHA | SAPO-34 | 0 | 0 | 0.09 | 15.1 | 8 | 3.72 | 3.72 | 3.72 | 7.37 | 3 | 1 | 400 | 0.8 | 499.7461 | 52.01835 | 41.24024 | 0.4124024 | 80
CHA | SAPO-34 | 0 | 0 | 0.09 | 15.1 | 8 | 3.72 | 3.72 | 3.72 | 7.37 | 3 | 1 | 400 | 0.8 | 502.4837 | 50.09174 | 41.49486 | 0.4149486 | 80
CHA | SAPO-34 | 0 | 0 | 0.09 | 15.1 | 8 | 3.72 | 3.72 | 3.72 | 7.37 | 3 | 1 | 400 | 0.8 | 510.7142 | 49.23547 | 41.49276 | 0.4149276 | 80
CHA | SAPO-34 | 0 | 0 | 0.09 | 15.1 | 8 | 3.72 | 3.72 | 3.72 | 7.37 | 3 | 1 | 400 | 0.8 | 518.256 | 46.88073 | 41.61849 | 0.4161849 | 80
AEI | SSZ-39_1 | 0 | 1 | 0.1030928 | 15.1 | 8 | 3.84 | 3.84 | 3.64 | 7.33 | 3 | 0.7 | 400 | 0.8 | 7.022472 | 100 | 34.06043 | 0.3406043 | 81
AEI | SSZ-39_1 | 0 | 1 | 0.1030928 | 15.1 | 8 | 3.84 | 3.84 | 3.64 | 7.33 | 3 | 0.7 | 400 | 0.8 | 11.23596 | 100 | 34.81305 | 0.3481305 | 81
AEI | SSZ-39_1 | 0 | 1 | 0.1030928 | 15.1 | 8 | 3.84 | 3.84 | 3.64 | 7.33 | 3 | 0.7 | 400 | 0.8 | 15.44944 | 100 | 35.69093 | 0.3569093 | 81
AEI | SSZ-39_1 | 0 | 1 | 0.1030928 | 15.1 | 8 | 3.84 | 3.84 | 3.64 | 7.33 | 3 | 0.7 | 400 | 0.8 | 21.76966 | 100 | 35.81777 | 0.3581777 | 81
AEI | SSZ-39_1 | 0 | 1 | 0.1030928 | 15.1 | 8 | 3.84 | 3.84 | 3.64 | 7.33 | 3 | 0.7 | 400 | 0.8 | 28.08989 | 100 | 36.19514 | 0.3619514 | 81
AEI | SSZ-39_1 | 0 | 1 | 0.1030928 | 15.1 | 8 | 3.84 | 3.84 | 3.64 | 7.33 | 3 | 0.7 | 400 | 0.8 | 35.11236 | 100 | 36.32216 | 0.3632216 | 81
AEI | SSZ-39_1 | 0 | 1 | 0.1030928 | 15.1 | 8 | 3.84 | 3.84 | 3.64 | 7.33 | 3 | 0.7 | 400 | 0.8 | 42.13483 | 100 | 36.0734 | 0.360734 | 81
AEI | SSZ-39_1 | 0 | 1 | 0.1030928 | 15.1 | 8 | 3.84 | 3.84 | 3.64 | 7.33 | 3 | 0.7 | 400 | 0.8 | 46.34831 | 100 | 36.07445 | 0.3607445 | 81
AEI | SSZ-39_1 | 0 | 1 | 0.1030928 | 15.1 | 8 | 3.84 | 3.84 | 3.64 | 7.33 | 3 | 0.7 | 400 | 0.8 | 53.37079 | 100 | 36.32673 | 0.3632673 | 81
AEI | SSZ-39_1 | 0 | 1 | 0.1030928 | 15.1 | 8 | 3.84 | 3.84 | 3.64 | 7.33 | 3 | 0.7 | 400 | 0.8 | 58.98876 | 100 | 35.95236 | 0.3595236 | 81
AEI | SSZ-39_1 | 0 | 1 | 0.1030928 | 15.1 | 8 | 3.84 | 3.84 | 3.64 | 7.33 | 3 | 0.7 | 400 | 0.8 | 63.90449 | 100 | 35.95359 | 0.3595359 | 81
AEI | SSZ-39_1 | 0 | 1 | 0.1030928 | 15.1 | 8 | 3.84 | 3.84 | 3.64 | 7.33 | 3 | 0.7 | 400 | 0.8 | 73.03371 | 100 | 35.70536 | 0.3570536 | 81
AEI | SSZ-39_1 | 0 | 1 | 0.1030928 | 15.1 | 8 | 3.84 | 3.84 | 3.64 | 7.33 | 3 | 0.7 | 400 | 0.8 | 77.94944 | 100 | 35.58133 | 0.3558133 | 81
AEI | SSZ-39_1 | 0 | 1 | 0.1030928 | 15.1 | 8 | 3.84 | 3.84 | 3.64 | 7.33 | 3 | 0.7 | 400 | 0.8 | 84.26966 | 100 | 35.58291 | 0.3558291 | 81
AEI | SSZ-39_1 | 0 | 1 | 0.1030928 | 15.1 | 8 | 3.84 | 3.84 | 3.64 | 7.33 | 3 | 0.7 | 400 | 0.8 | 91.99438 | 100 | 35.58484 | 0.3558484 | 81
AEI | SSZ-39_1 | 0 | 1 | 0.1030928 | 15.1 | 8 | 3.84 | 3.84 | 3.64 | 7.33 | 3 | 0.7 | 400 | 0.8 | 96.91011 | 100 | 35.58608 | 0.3558608 | 81
AEI | SSZ-39_1 | 0 | 1 | 0.1030928 | 15.1 | 8 | 3.84 | 3.84 | 3.64 | 7.33 | 3 | 0.7 | 400 | 0.8 | 101.8258 | 100 | 35.58731 | 0.3558731 | 81
AEI | SSZ-39_1 | 0 | 1 | 0.1030928 | 15.1 | 8 | 3.84 | 3.84 | 3.64 | 7.33 | 3 | 0.7 | 400 | 0.8 | 110.9551 | 100 | 35.33907 | 0.3533907 | 81
AEI | SSZ-39_1 | 0 | 1 | 0.1030928 | 15.1 | 8 | 3.84 | 3.84 | 3.64 | 7.33 | 3 | 0.7 | 400 | 0.8 | 117.2753 | 100 | 35.09013 | 0.3509013 | 81
AEI | SSZ-39_1 | 0 | 1 | 0.1030928 | 15.1 | 8 | 3.84 | 3.84 | 3.64 | 7.33 | 3 | 0.7 | 400 | 0.8 | 122.191 | 100 | 34.9661 | 0.349661 | 81
AEI | SSZ-39_1 | 0 | 1 | 0.1030928 | 15.1 | 8 | 3.84 | 3.84 | 3.64 | 7.33 | 3 | 0.7 | 400 | 0.8 | 127.809 | 100 | 34.96751 | 0.3496751 | 81
AEI | SSZ-39_1 | 0 | 1 | 0.1030928 | 15.1 | 8 | 3.84 | 3.84 | 3.64 | 7.33 | 3 | 0.7 | 400 | 0.8 | 133.427 | 100 | 34.96892 | 0.3496892 | 81
AEI | SSZ-39_1 | 0 | 1 | 0.1030928 | 15.1 | 8 | 3.84 | 3.84 | 3.64 | 7.33 | 3 | 0.7 | 400 | 0.8 | 142.5562 | 100 | 34.97121 | 0.3497121 | 81
AEI | SSZ-39_1 | 0 | 1 | 0.1030928 | 15.1 | 8 | 3.84 | 3.84 | 3.64 | 7.33 | 3 | 0.7 | 400 | 0.8 | 147.4719 | 100 | 34.97244 | 0.3497244 | 81
AEI | SSZ-39_1 | 0 | 1 | 0.1030928 | 15.1 | 8 | 3.84 | 3.84 | 3.64 | 7.33 | 3 | 0.7 | 400 | 0.8 | 153.7921 | 100 | 35.47507 | 0.3547507 | 81
AEI | SSZ-39_1 | 0 | 1 | 0.1030928 | 15.1 | 8 | 3.84 | 3.84 | 3.64 | 7.33 | 3 | 0.7 | 400 | 0.8 | 159.4101 | 100 | 35.35121 | 0.3535121 | 81
AEI | SSZ-39_1 | 0 | 1 | 0.1030928 | 15.1 | 8 | 3.84 | 3.84 | 3.64 | 7.33 | 3 | 0.7 | 400 | 0.8 | 167.1348 | 100 | 35.10262 | 0.3510262 | 81
AEI | SSZ-39_1 | 0 | 1 | 0.1030928 | 15.1 | 8 | 3.84 | 3.84 | 3.64 | 7.33 | 3 | 0.7 | 400 | 0.8 | 171.3483 | 100 | 34.97842 | 0.3497842 | 81
AEI | SSZ-39_1 | 0 | 1 | 0.1030928 | 15.1 | 8 | 3.84 | 3.84 | 3.64 | 7.33 | 3 | 0.7 | 400 | 0.8 | 181.1798 | 100 | 34.85562 | 0.3485562 | 81
AEI | SSZ-39_1 | 0 | 1 | 0.1030928 | 15.1 | 8 | 3.84 | 3.84 | 3.64 | 7.33 | 3 | 0.7 | 400 | 0.8 | 186.7978 | 100 | 34.35599 | 0.3435599 | 81
AEI | SSZ-39_1 | 0 | 1 | 0.1030928 | 15.1 | 8 | 3.84 | 3.84 | 3.64 | 7.33 | 3 | 0.7 | 400 | 0.8 | 191.7135 | 100 | 34.98352 | 0.3498352 | 81
AEI | SSZ-39_1 | 0 | 1 | 0.1030928 | 15.1 | 8 | 3.84 | 3.84 | 3.64 | 7.33 | 3 | 0.7 | 400 | 0.8 | 197.3315 | 100 | 34.85967 | 0.3485967 | 81
AEI | SSZ-39_1 | 0 | 1 | 0.1030928 | 15.1 | 8 | 3.84 | 3.84 | 3.64 | 7.33 | 3 | 0.7 | 400 | 0.8 | 202.9494 | 100 | 34.36003 | 0.3436003 | 81
AEI | SSZ-39_1 | 0 | 1 | 0.1030928 | 15.1 | 8 | 3.84 | 3.84 | 3.64 | 7.33 | 3 | 0.7 | 400 | 0.8 | 209.2697 | 100 | 34.48688 | 0.3448688 | 81
AEI | SSZ-39_1 | 0 | 1 | 0.1030928 | 15.1 | 8 | 3.84 | 3.84 | 3.64 | 7.33 | 3 | 0.7 | 400 | 0.8 | 213.4831 | 100 | 34.61319 | 0.3461319 | 81
AEI | SSZ-39_1 | 0 | 1 | 0.1030928 | 15.1 | 8 | 3.84 | 3.84 | 3.64 | 7.33 | 3 | 0.7 | 400 | 0.8 | 221.9101 | 100 | 34.49004 | 0.3449004 | 81
AEI | SSZ-39_1 | 0 | 1 | 0.1030928 | 15.1 | 8 | 3.84 | 3.84 | 3.64 | 7.33 | 3 | 0.7 | 400 | 0.8 | 229.6348 | 100 | 34.36672 | 0.3436672 | 81
AEI | SSZ-39_1 | 0 | 1 | 0.1030928 | 15.1 | 8 | 3.84 | 3.84 | 3.64 | 7.33 | 3 | 0.7 | 400 | 0.8 | 232.4438 | 100 | 34.36742 | 0.3436742 | 81
AEI | SSZ-39_1 | 0 | 1 | 0.1030928 | 15.1 | 8 | 3.84 | 3.84 | 3.64 | 7.33 | 3 | 0.7 | 400 | 0.8 | 238.0618 | 100 | 34.36883 | 0.3436883 | 81
AEI | SSZ-39_1 | 0 | 1 | 0.1030928 | 15.1 | 8 | 3.84 | 3.84 | 3.64 | 7.33 | 3 | 0.7 | 400 | 0.8 | 244.382 | 100 | 34.49567 | 0.3449567 | 81
AEI | SSZ-39_1 | 0 | 1 | 0.1030928 | 15.1 | 8 | 3.84 | 3.84 | 3.64 | 7.33 | 3 | 0.7 | 400 | 0.8 | 251.4045 | 100 | 34.37217 | 0.3437217 | 81
AEI | SSZ-39_1 | 0 | 1 | 0.1030928 | 15.1 | 8 | 3.84 | 3.84 | 3.64 | 7.33 | 3 | 0.7 | 400 | 0.8 | 257.0225 | 100 | 34.12306 | 0.3412306 | 81
AEI | SSZ-39_1 | 0 | 1 | 0.1030928 | 15.1 | 8 | 3.84 | 3.84 | 3.64 | 7.33 | 3 | 0.7 | 400 | 0.8 | 263.3427 | 100 | 34.12464 | 0.3412464 | 81
AEI | SSZ-39_1 | 0 | 1 | 0.1030928 | 15.1 | 8 | 3.84 | 3.84 | 3.64 | 7.33 | 3 | 0.7 | 400 | 0.8 | 271.7697 | 100 | 34.12675 | 0.3412675 | 81
AEI | SSZ-39_1 | 0 | 1 | 0.1030928 | 15.1 | 8 | 3.84 | 3.84 | 3.64 | 7.33 | 3 | 0.7 | 400 | 0.8 | 276.6854 | 100 | 34.00272 | 0.3400272 | 81
AEI | SSZ-39_1 | 0 | 1 | 0.1030928 | 15.1 | 8 | 3.84 | 3.84 | 3.64 | 7.33 | 3 | 0.7 | 400 | 0.8 | 285.1124 | 100 | 34.25535 | 0.3425535 | 81
AEI | SSZ-39_1 | 0 | 1 | 0.1030928 | 15.1 | 8 | 3.84 | 3.84 | 3.64 | 7.33 | 3 | 0.7 | 400 | 0.8 | 287.9213 | 100 | 34.25606 | 0.3425606 | 81
AEI | SSZ-39_1 | 0 | 1 | 0.1030928 | 15.1 | 8 | 3.84 | 3.84 | 3.64 | 7.33 | 3 | 0.7 | 400 | 0.8 | 295.6461 | 100 | 34.50851 | 0.3450851 | 81
AEI | SSZ-39_1 | 0 | 1 | 0.1030928 | 15.1 | 8 | 3.84 | 3.84 | 3.64 | 7.33 | 3 | 0.7 | 400 | 0.8 | 301.264 | 100 | 34.00888 | 0.3400888 | 81
AEI | SSZ-39_1 | 0 | 1 | 0.1030928 | 15.1 | 8 | 3.84 | 3.84 | 3.64 | 7.33 | 3 | 0.7 | 400 | 0.8 | 309.691 | 100 | 34.13625 | 0.3413625 | 81
AEI | SSZ-39_1 | 0 | 1 | 0.1030928 | 15.1 | 8 | 3.84 | 3.84 | 3.64 | 7.33 | 3 | 0.7 | 400 | 0.8 | 314.6067 | 100 | 34.13748 | 0.3413748 | 81
AEI | SSZ-39_1 | 0 | 1 | 0.1030928 | 15.1 | 8 | 3.84 | 3.84 | 3.64 | 7.33 | 3 | 0.7 | 400 | 0.8 | 324.0871 | 100 | 33.8267 | 0.338267 | 81
AEI | SSZ-39_1 | 0 | 1 | 0.1030928 | 15.1 | 8 | 3.84 | 3.84 | 3.64 | 7.33 | 3 | 0.7 | 400 | 0.8 | 330.0562 | 100 | 34.39187 | 0.3439187 | 81
AEI | SSZ-39_1 | 0 | 1 | 0.1030928 | 15.1 | 8 | 3.84 | 3.84 | 3.64 | 7.33 | 3 | 0.7 | 400 | 0.8 | 332.8652 | 100 | 34.39258 | 0.3439258 | 81
AEI | SSZ-39_1 | 0 | 1 | 0.1030928 | 15.1 | 8 | 3.84 | 3.84 | 3.64 | 7.33 | 3 | 0.7 | 400 | 0.8 | 338.4831 | 100 | 34.39399 | 0.3439399 | 81
AEI | SSZ-39_1 | 0 | 1 | 0.1030928 | 15.1 | 8 | 3.84 | 3.84 | 3.64 | 7.33 | 3 | 0.7 | 400 | 0.8 | 344.1011 | 100 | 34.27013 | 0.3427013 | 81
AEI | SSZ-39_1 | 0 | 1 | 0.1030928 | 15.1 | 8 | 3.84 | 3.84 | 3.64 | 7.33 | 3 | 0.7 | 400 | 0.8 | 349.7191 | 99.20118 | 34.27154 | 0.3427154 | 81
AEI | SSZ-39_1 | 0 | 1 | 0.1030928 | 15.1 | 8 | 3.84 | 3.84 | 3.64 | 7.33 | 3 | 0.7 | 400 | 0.8 | 355.3371 | 99.20118 | 33.89716 | 0.3389716 | 81
AEI | SSZ-39_1 | 0 | 1 | 0.1030928 | 15.1 | 8 | 3.84 | 3.84 | 3.64 | 7.33 | 3 | 0.7 | 400 | 0.8 | 363.764 | 98.99408 | 33.89928 | 0.3389928 | 81
AEI | SSZ-39_1 | 0 | 1 | 0.1030928 | 15.1 | 8 | 3.84 | 3.84 | 3.64 | 7.33 | 3 | 0.7 | 400 | 0.8 | 367.2753 | 98.99408 | 33.52437 | 0.3352437 | 81
AEI | SSZ-39_1 | 0 | 1 | 0.1030928 | 15.1 | 8 | 3.84 | 3.84 | 3.64 | 7.33 | 3 | 0.7 | 400 | 0.8 | 375.7022 | 99.20118 | 33.777 | 0.33777 | 81
AEI | SSZ-39_1 | 0 | 1 | 0.1030928 | 15.1 | 8 | 3.84 | 3.84 | 3.64 | 7.33 | 3 | 0.7 | 400 | 0.8 | 384.1292 | 99.20118 | 33.90438 | 0.3390438 | 81
AEI | SSZ-39_1 | 0 | 1 | 0.1030928 | 15.1 | 8 | 3.84 | 3.84 | 3.64 | 7.33 | 3 | 0.7 | 400 | 0.8 | 389.0449 | 98.99408 | 33.90561 | 0.3390561 | 81
AEI | SSZ-39_1 | 0 | 1 | 0.1030928 | 15.1 | 8 | 3.84 | 3.84 | 3.64 | 7.33 | 3 | 0.7 | 400 | 0.8 | 394.6629 | 98.78698 | 33.78176 | 0.3378176 | 81
AEI | SSZ-39_1 | 0 | 1 | 0.1030928 | 15.1 | 8 | 3.84 | 3.84 | 3.64 | 7.33 | 3 | 0.7 | 400 | 0.8 | 400.9831 | 98.78698 | 33.78334 | 0.3378334 | 81
AEI | SSZ-39_1 | 0 | 1 | 0.1030928 | 15.1 | 8 | 3.84 | 3.84 | 3.64 | 7.33 | 3 | 0.7 | 400 | 0.8 | 409.4101 | 98.78698 | 33.03388 | 0.3303388 | 81
AEI | SSZ-39_1 | 0 | 1 | 0.1030928 | 15.1 | 8 | 3.84 | 3.84 | 3.64 | 7.33 | 3 | 0.7 | 400 | 0.8 | 414.3258 | 98.37278 | 33.53616 | 0.3353616 | 81
AEI | SSZ-39_1 | 0 | 1 | 0.1030928 | 15.1 | 8 | 3.84 | 3.84 | 3.64 | 7.33 | 3 | 0.7 | 400 | 0.8 | 419.9438 | 98.37278 | 33.53757 | 0.3353757 | 81
AEI | SSZ-39_1 | 0 | 1 | 0.1030928 | 15.1 | 8 | 3.84 | 3.84 | 3.64 | 7.33 | 3 | 0.7 | 400 | 0.8 | 424.8596 | 97.75148 | 33.5388 | 0.335388 | 81
AEI | SSZ-39_1 | 0 | 1 | 0.1030928 | 15.1 | 8 | 3.84 | 3.84 | 3.64 | 7.33 | 3 | 0.7 | 400 | 0.8 | 432.5843 | 97.13018 | 33.66599 | 0.3366599 | 81
AEI | SSZ-39_1 | 0 | 1 | 0.1030928 | 15.1 | 8 | 3.84 | 3.84 | 3.64 | 7.33 | 3 | 0.7 | 400 | 0.8 | 438.9045 | 96.50888 | 33.66758 | 0.3366758 | 81
AEI | SSZ-39_1 | 0 | 1 | 0.1030928 | 15.1 | 8 | 3.84 | 3.84 | 3.64 | 7.33 | 3 | 0.7 | 400 | 0.8 | 443.8202 | 96.09467 | 33.54355 | 0.3354355 | 81
AEI | SSZ-39_1 | 0 | 1 | 0.1030928 | 15.1 | 8 | 3.84 | 3.84 | 3.64 | 7.33 | 3 | 0.7 | 400 | 0.8 | 450.1404 | 95.47337 | 33.54513 | 0.3354513 | 81
AEI | SSZ-39_1 | 0 | 1 | 0.1030928 | 15.1 | 8 | 3.84 | 3.84 | 3.64 | 7.33 | 3 | 0.7 | 400 | 0.8 | 456.4607 | 94.85207 | 33.67198 | 0.3367198 | 81
AEI | SSZ-39_1 | 0 | 1 | 0.1030928 | 15.1 | 8 | 3.84 | 3.84 | 3.64 | 7.33 | 3 | 0.7 | 400 | 0.8 | 462.0787 | 93.81657 | 33.17234 | 0.3317234 | 81
AEI | SSZ-39_1 | 0 | 1 | 0.1030928 | 15.1 | 8 | 3.84 | 3.84 | 3.64 | 7.33 | 3 | 0.7 | 400 | 0.8 | 469.1011 | 92.36686 | 33.29936 | 0.3329936 | 81
AEI | SSZ-39_1 | 0 | 1 | 0.1030928 | 15.1 | 8 | 3.84 | 3.84 | 3.64 | 7.33 | 3 | 0.7 | 400 | 0.8 | 475.4213 | 90.50296 | 33.30094 | 0.3330094 | 81
AEI | SSZ-39_1 | 0 | 1 | 0.1030928 | 15.1 | 8 | 3.84 | 3.84 | 3.64 | 7.33 | 3 | 0.7 | 400 | 0.8 | 481.7416 | 89.46746 | 33.17727 | 0.3317727 | 81
AEI | SSZ-39_1 | 0 | 1 | 0.1030928 | 15.1 | 8 | 3.84 | 3.84 | 3.64 | 7.33 | 3 | 0.7 | 400 | 0.8 | 489.4663 | 88.84615 | 32.92868 | 0.3292868 | 81
AEI | SSZ-39_1 | 0 | 1 | 0.1030928 | 15.1 | 8 | 3.84 | 3.84 | 3.64 | 7.33 | 3 | 0.7 | 400 | 0.8 | 493.6798 | 86.98225 | 32.42869 | 0.3242869 | 81
AEI | SSZ-39_1 | 0 | 1 | 0.1030928 | 15.1 | 8 | 3.84 | 3.84 | 3.64 | 7.33 | 3 | 0.7 | 400 | 0.8 | 499.2978 | 85.73964 | 31.92905 | 0.3192905 | 81
AEI | SSZ-39_1 | 0 | 1 | 0.1030928 | 15.1 | 8 | 3.84 | 3.84 | 3.64 | 7.33 | 3 | 0.7 | 400 | 0.8 | 506.3202 | 84.08284 | 31.93081 | 0.3193081 | 81
AEI | SSZ-39_1 | 0 | 1 | 0.1030928 | 15.1 | 8 | 3.84 | 3.84 | 3.64 | 7.33 | 3 | 0.7 | 400 | 0.8 | 511.236 | 81.59763 | 31.68152 | 0.3168152 | 81
AEI | SSZ-39_1 | 0 | 1 | 0.1030928 | 15.1 | 8 | 3.84 | 3.84 | 3.64 | 7.33 | 3 | 0.7 | 400 | 0.8 | 515.4494 | 79.52663 | 31.3068 | 0.313068 | 81
AEI | SSZ-39_1 | 0 | 1 | 0.1030928 | 15.1 | 8 | 3.84 | 3.84 | 3.64 | 7.33 | 3 | 0.7 | 400 | 0.8 | 524.5787 | 76.42012 | 31.05856 | 0.3105856 | 81
AEI | SSZ-39_1 | 0 | 1 | 0.1030928 | 15.1 | 8 | 3.84 | 3.84 | 3.64 | 7.33 | 3 | 0.7 | 400 | 0.8 | 529.4944 | 72.89941 | 31.18505 | 0.3118505 | 81
AEI | SSZ-39_1 | 0 | 1 | 0.1030928 | 15.1 | 8 | 3.84 | 3.84 | 3.64 | 7.33 | 3 | 0.7 | 400 | 0.8 | 537.9213 | 70 | 30.68612 | 0.3068612 | 81
AEI | SSZ-39_1 | 0 | 1 | 0.1030928 | 15.1 | 8 | 3.84 | 3.84 | 3.64 | 7.33 | 3 | 0.7 | 400 | 0.8 | 543.5393 | 68.03254 | 30.68753 | 0.3068753 | 81
AEI | SAPO-18_2 | 0 | 0 | 0.08 | 15.1 | 8 | 3.84 | 3.84 | 3.64 | 7.33 | 3 | 0.8 | 400 | 0.8 | 17.01715 | 100 | 25.81499 | 0.2581499 | 82
AEI | SAPO-18_2 | 0 | 0 | 0.08 | 15.1 | 8 | 3.84 | 3.84 | 3.64 | 7.33 | 3 | 0.8 | 400 | 0.8 | 19.79929 | 100 | 26.65442 | 0.2665442 | 82
AEI | SAPO-18_2 | 0 | 0 | 0.08 | 15.1 | 8 | 3.84 | 3.84 | 3.64 | 7.33 | 3 | 0.8 | 400 | 0.8 | 27.18395 | 100 | 26.65737 | 0.2665737 | 82
AEI | SAPO-18_2 | 0 | 0 | 0.08 | 15.1 | 8 | 3.84 | 3.84 | 3.64 | 7.33 | 3 | 0.8 | 400 | 0.8 | 30.88365 | 100 | 27.13789 | 0.2713789 | 82
AEI | SAPO-18_2 | 0 | 0 | 0.08 | 15.1 | 8 | 3.84 | 3.84 | 3.64 | 7.33 | 3 | 0.8 | 400 | 0.8 | 38.272 | 100 | 27.38036 | 0.2738036 | 82
AEI | SAPO-18_2 | 0 | 0 | 0.08 | 15.1 | 8 | 3.84 | 3.84 | 3.64 | 7.33 | 3 | 0.8 | 400 | 0.8 | 46.58343 | 100 | 27.6232 | 0.276232 | 82
AEI | SAPO-18_2 | 0 | 0 | 0.08 | 15.1 | 8 | 3.84 | 3.84 | 3.64 | 7.33 | 3 | 0.8 | 400 | 0.8 | 53.05053 | 100 | 27.98506 | 0.2798506 | 82
AEI | SAPO-18_2 | 0 | 0 | 0.08 | 15.1 | 8 | 3.84 | 3.84 | 3.64 | 7.33 | 3 | 0.8 | 400 | 0.8 | 56.74655 | 100 | 28.22606 | 0.2822606 | 82
AEI | SAPO-18_2 | 0 | 0 | 0.08 | 15.1 | 8 | 3.84 | 3.84 | 3.64 | 7.33 | 3 | 0.8 | 400 | 0.8 | 67.82907 | 100 | 28.58977 | 0.2858977 | 82
AEI | SAPO-18_2 | 0 | 0 | 0.08 | 15.1 | 8 | 3.84 | 3.84 | 3.64 | 7.33 | 3 | 0.8 | 400 | 0.8 | 75.21373 | 100 | 28.59271 | 0.2859271 | 82
AEI | SAPO-18_2 | 0 | 0 | 0.08 | 15.1 | 8 | 3.84 | 3.84 | 3.64 | 7.33 | 3 | 0.8 | 400 | 0.8 | 78.91343 | 100 | 29.07323 | 0.2907323 | 82
AEI | SAPO-18_2 | 0 | 0 | 0.08 | 15.1 | 8 | 3.84 | 3.84 | 3.64 | 7.33 | 3 | 0.8 | 400 | 0.8 | 88.1461 | 100 | 29.19668 | 0.2919668 | 82
AEI | SAPO-18_2 | 0 | 0 | 0.08 | 15.1 | 8 | 3.84 | 3.84 | 3.64 | 7.33 | 3 | 0.8 | 400 | 0.8 | 94.61136 | 100 | 29.43878 | 0.2943878 | 82
AEI | SAPO-18_2 | 0 | 0 | 0.08 | 15.1 | 8 | 3.84 | 3.84 | 3.64 | 7.33 | 3 | 0.8 | 400 | 0.8 | 101.0748 | 100 | 29.56112 | 0.2956112 | 82
AEI | SAPO-18_2 | 0 | 0 | 0.08 | 15.1 | 8 | 3.84 | 3.84 | 3.64 | 7.33 | 3 | 0.8 | 400 | 0.8 | 112.1536 | 100 | 29.6853 | 0.296853 | 82
AEI | SAPO-18_2 | 0 | 0 | 0.08 | 15.1 | 8 | 3.84 | 3.84 | 3.64 | 7.33 | 3 | 0.8 | 400 | 0.8 | 119.542 | 100 | 29.92777 | 0.2992777 | 82
AEI | SAPO-18_2 | 0 | 0 | 0.08 | 15.1 | 8 | 3.84 | 3.84 | 3.64 | 7.33 | 3 | 0.8 | 400 | 0.8 | 126.9303 | 100 | 30.17025 | 0.3017025 | 82
AEI | SAPO-18_2 | 0 | 0 | 0.08 | 15.1 | 8 | 3.84 | 3.84 | 3.64 | 7.33 | 3 | 0.8 | 400 | 0.8 | 134.3187 | 100 | 30.41272 | 0.3041272 | 82
AEI | SAPO-18_2 | 0 | 0 | 0.08 | 15.1 | 8 | 3.84 | 3.84 | 3.64 | 7.33 | 3 | 0.8 | 400 | 0.8 | 144.4762 | 100 | 30.65629 | 0.3065629 | 82
AEI | SAPO-18_2 | 0 | 0 | 0.08 | 15.1 | 8 | 3.84 | 3.84 | 3.64 | 7.33 | 3 | 0.8 | 400 | 0.8 | 157.4012 | 100 | 30.78121 | 0.3078121 | 82
AEI | SAPO-18_2 | 0 | 0 | 0.08 | 15.1 | 8 | 3.84 | 3.84 | 3.64 | 7.33 | 3 | 0.8 | 400 | 0.8 | 165.709 | 100 | 30.78453 | 0.3078453 | 82
AEI | SAPO-18_2 | 0 | 0 | 0.08 | 15.1 | 8 | 3.84 | 3.84 | 3.64 | 7.33 | 3 | 0.8 | 400 | 0.8 | 173.0936 | 100 | 30.78748 | 0.3078748 | 82
AEI | SAPO-18_2 | 0 | 0 | 0.08 | 15.1 | 8 | 3.84 | 3.84 | 3.64 | 7.33 | 3 | 0.8 | 400 | 0.8 | 185.1029 | 100 | 31.39107 | 0.3139107 | 82
AEI | SAPO-18_2 | 0 | 0 | 0.08 | 15.1 | 8 | 3.84 | 3.84 | 3.64 | 7.33 | 3 | 0.8 | 400 | 0.8 | 194.3356 | 100 | 31.51452 | 0.3151452 | 82
AEI | SAPO-18_2 | 0 | 0 | 0.08 | 15.1 | 8 | 3.84 | 3.84 | 3.64 | 7.33 | 3 | 0.8 | 400 | 0.8 | 201.7203 | 100 | 31.51747 | 0.3151747 | 82
AEI | SAPO-18_2 | 0 | 0 | 0.08 | 15.1 | 8 | 3.84 | 3.84 | 3.64 | 7.33 | 3 | 0.8 | 400 | 0.8 | 215.572 | 100 | 31.88228 | 0.3188228 | 82
AEI | SAPO-18_2 | 0 | 0 | 0.08 | 15.1 | 8 | 3.84 | 3.84 | 3.64 | 7.33 | 3 | 0.8 | 400 | 0.8 | 222.0391 | 100 | 32.24414 | 0.3224414 | 82
AEI | SAPO-18_2 | 0 | 0 | 0.08 | 15.1 | 8 | 3.84 | 3.84 | 3.64 | 7.33 | 3 | 0.8 | 400 | 0.8 | 229.4238 | 99.8 | 32.24709 | 0.3224709 | 82
AEI | SAPO-18_2 | 0 | 0 | 0.08 | 15.1 | 8 | 3.84 | 3.84 | 3.64 | 7.33 | 3 | 0.8 | 400 | 0.8 | 238.6528 | 99.6 | 32.13101 | 0.3213101 | 82
AEI | SAPO-18_2 | 0 | 0 | 0.08 | 15.1 | 8 | 3.84 | 3.84 | 3.64 | 7.33 | 3 | 0.8 | 400 | 0.8 | 245.1144 | 99.6 | 32.13359 | 0.3213359 | 82
AEI | SAPO-18_2 | 0 | 0 | 0.08 | 15.1 | 8 | 3.84 | 3.84 | 3.64 | 7.33 | 3 | 0.8 | 400 | 0.8 | 252.5027 | 99.2 | 32.37606 | 0.3237606 | 82
AEI | SAPO-18_2 | 0 | 0 | 0.08 | 15.1 | 8 | 3.84 | 3.84 | 3.64 | 7.33 | 3 | 0.8 | 400 | 0.8 | 263.5815 | 99 | 32.50025 | 0.3250025 | 82
AEI | SAPO-18_2 | 0 | 0 | 0.08 | 15.1 | 8 | 3.84 | 3.84 | 3.64 | 7.33 | 3 | 0.8 | 400 | 0.8 | 272.8124 | 99 | 32.50393 | 0.3250393 | 82
AEI | SAPO-18_2 | 0 | 0 | 0.08 | 15.1 | 8 | 3.84 | 3.84 | 3.64 | 7.33 | 3 | 0.8 | 400 | 0.8 | 281.1238 | 99.4 | 32.74677 | 0.3274677 | 82
AEI | SAPO-18_2 | 0 | 0 | 0.08 | 15.1 | 8 | 3.84 | 3.84 | 3.64 | 7.33 | 3 | 0.8 | 400 | 0.8 | 290.3583 | 99.4 | 32.98998 | 0.3298998 | 82
AEI | SAPO-18_2 | 0 | 0 | 0.08 | 15.1 | 8 | 3.84 | 3.84 | 3.64 | 7.33 | 3 | 0.8 | 400 | 0.8 | 301.4353 | 98.6 | 32.9944 | 0.329944 | 82
AEI | SAPO-18_2 | 0 | 0 | 0.08 | 15.1 | 8 | 3.84 | 3.84 | 3.64 | 7.33 | 3 | 0.8 | 400 | 0.8 | 309.7449 | 98.4 | 33.11748 | 0.3311748 | 82
AEI | SAPO-18_2 | 0 | 0 | 0.08 | 15.1 | 8 | 3.84 | 3.84 | 3.64 | 7.33 | 3 | 0.8 | 400 | 0.8 | 319.9025 | 98.2 | 33.36105 | 0.3336105 | 82
AEI | SAPO-18_2 | 0 | 0 | 0.08 | 15.1 | 8 | 3.84 | 3.84 | 3.64 | 7.33 | 3 | 0.8 | 400 | 0.8 | 328.2065 | 97.8 | 33.12485 | 0.3312485 | 82
AEI | SAPO-18_2 | 0 | 0 | 0.08 | 15.1 | 8 | 3.84 | 3.84 | 3.64 | 7.33 | 3 | 0.8 | 400 | 0.8 | 336.5143 | 98 | 33.12816 | 0.3312816 | 82
AEI | SAPO-18_2 | 0 | 0 | 0.08 | 15.1 | 8 | 3.84 | 3.84 | 3.64 | 7.33 | 3 | 0.8 | 400 | 0.8 | 348.5162 | 97.8 | 33.25271 | 0.3325271 | 82
AEI | SAPO-18_2 | 0 | 0 | 0.08 | 15.1 | 8 | 3.84 | 3.84 | 3.64 | 7.33 | 3 | 0.8 | 400 | 0.8 | 359.595 | 96.6 | 33.3769 | 0.333769 | 82
AEI | SAPO-18_2 | 0 | 0 | 0.08 | 15.1 | 8 | 3.84 | 3.84 | 3.64 | 7.33 | 3 | 0.8 | 400 | 0.8 | 372.5182 | 96.6 | 33.38206 | 0.3338206 | 82
AEI | SAPO-18_2 | 0 | 0 | 0.08 | 15.1 | 8 | 3.84 | 3.84 | 3.64 | 7.33 | 3 | 0.8 | 400 | 0.8 | 382.6702 | 96.6 | 33.26635 | 0.3326635 | 82
AEI | SAPO-18_2 | 0 | 0 | 0.08 | 15.1 | 8 | 3.84 | 3.84 | 3.64 | 7.33 | 3 | 0.8 | 400 | 0.8 | 392.8278 | 96.8 | 33.50992 | 0.3350992 | 82
AEI | SAPO-18_2 | 0 | 0 | 0.08 | 15.1 | 8 | 3.84 | 3.84 | 3.64 | 7.33 | 3 | 0.8 | 400 | 0.8 | 406.6778 | 96.2 | 33.75497 | 0.3375497 | 82
AEI | SAPO-18_2 | 0 | 0 | 0.08 | 15.1 | 8 | 3.84 | 3.84 | 3.64 | 7.33 | 3 | 0.8 | 400 | 0.8 | 416.8317 | 94.6 | 33.75903 | 0.3375903 | 82
AEI | SAPO-18_2 | 0 | 0 | 0.08 | 15.1 | 8 | 3.84 | 3.84 | 3.64 | 7.33 | 3 | 0.8 | 400 | 0.8 | 426.9874 | 94.4 | 33.88284 | 0.3388284 | 82
AEI | SAPO-18_2 | 0 | 0 | 0.08 | 15.1 | 8 | 3.84 | 3.84 | 3.64 | 7.33 | 3 | 0.8 | 400 | 0.8 | 434.3702 | 94 | 33.76603 | 0.3376603 | 82
AEI | SAPO-18_2 | 0 | 0 | 0.08 | 15.1 | 8 | 3.84 | 3.84 | 3.64 | 7.33 | 3 | 0.8 | 400 | 0.8 | 445.4509 | 93.4 | 34.00997 | 0.3400997 | 82
AEI | SAPO-18_2 | 0 | 0 | 0.08 | 15.1 | 8 | 3.84 | 3.84 | 3.64 | 7.33 | 3 | 0.8 | 400 | 0.8 | 450.0682 | 92.8 | 34.13158 | 0.3413158 | 82
AEI | SAPO-18_2 | 0 | 0 | 0.08 | 15.1 | 8 | 3.84 | 3.84 | 3.64 | 7.33 | 3 | 0.8 | 400 | 0.8 | 459.299 | 92.2 | 34.13526 | 0.3413526 | 82
AEI | SAPO-18_2 | 0 | 0 | 0.08 | 15.1 | 8 | 3.84 | 3.84 | 3.64 | 7.33 | 3 | 0.8 | 400 | 0.8 | 471.2991 | 91.4 | 34.14005 | 0.3414005 | 82
AEI | SAPO-18_2 | 0 | 0 | 0.08 | 15.1 | 8 | 3.84 | 3.84 | 3.64 | 7.33 | 3 | 0.8 | 400 | 0.8 | 479.6013 | 90.6 | 33.78409 | 0.3378409 | 82
AEI | SAPO-18_2 | 0 | 0 | 0.08 | 15.1 | 8 | 3.84 | 3.84 | 3.64 | 7.33 | 3 | 0.8 | 400 | 0.8 | 489.7589 | 90 | 34.02766 | 0.3402766 | 82
AEI | SAPO-18_2 | 0 | 0 | 0.08 | 15.1 | 8 | 3.84 | 3.84 | 3.64 | 7.33 | 3 | 0.8 | 400 | 0.8 | 498.9897 | 88.8 | 34.03135 | 0.3403135 | 82
AEI | SAPO-18_2 | 0 | 0 | 0.08 | 15.1 | 8 | 3.84 | 3.84 | 3.64 | 7.33 | 3 | 0.8 | 400 | 0.8 | 509.1436 | 88.2 | 34.0354 | 0.340354 | 82
AEI | SAPO-18_2 | 0 | 0 | 0.08 | 15.1 | 8 | 3.84 | 3.84 | 3.64 | 7.33 | 3 | 0.8 | 400 | 0.8 | 519.3012 | 87.2 | 34.27898 | 0.3427898 | 82
AEI | SAPO-18_2 | 0 | 0 | 0.08 | 15.1 | 8 | 3.84 | 3.84 | 3.64 | 7.33 | 3 | 0.8 | 400 | 0.8 | 527.609 | 86.2 | 34.28229 | 0.3428229 | 82
AEI | SAPO-18_2 | 0 | 0 | 0.08 | 15.1 | 8 | 3.84 | 3.84 | 3.64 | 7.33 | 3 | 0.8 | 400 | 0.8 | 536.8398 | 85 | 34.28598 | 0.3428598 | 82
AEI | SAPO-18_2 | 0 | 0 | 0.08 | 15.1 | 8 | 3.84 | 3.84 | 3.64 | 7.33 | 3 | 0.8 | 400 | 0.8 | 547.9186 | 83 | 34.41016 | 0.3441016 | 82
AEI | SAPO-18_2 | 0 | 0 | 0.08 | 15.1 | 8 | 3.84 | 3.84 | 3.64 | 7.33 | 3 | 0.8 | 400 | 0.8 | 560.8436 | 82.8 | 34.53508 | 0.3453508 | 82
AEI | SAPO-18_2 | 0 | 0 | 0.08 | 15.1 | 8 | 3.84 | 3.84 | 3.64 | 7.33 | 3 | 0.8 | 400 | 0.8 | 573.7668 | 81.4 | 34.54024 | 0.3454024 | 82
AEI | SAPO-18_2 | 0 | 0 | 0.08 | 15.1 | 8 | 3.84 | 3.84 | 3.64 | 7.33 | 3 | 0.8 | 400 | 0.8 | 581.1533 | 79.6 | 34.66295 | 0.3466295 | 82
AEI | SAPO-18_2 | 0 | 0 | 0.08 | 15.1 | 8 | 3.84 | 3.84 | 3.64 | 7.33 | 3 | 0.8 | 400 | 0.8 | 590.3823 | 78.4 | 34.54687 | 0.3454687 | 82
AEI | SAPO-18_2 | 0 | 0 | 0.08 | 15.1 | 8 | 3.84 | 3.84 | 3.64 | 7.33 | 3 | 0.8 | 400 | 0.8 | 597.7688 | 77.2 | 34.66958 | 0.3466958 | 82
AEI | SAPO-18_2 | 0 | 0 | 0.08 | 15.1 | 8 | 3.84 | 3.84 | 3.64 | 7.33 | 3 | 0.8 | 400 | 0.8 | 610.6901 | 75.8 | 34.55498 | 0.3455498 | 82
AEI | SAPO-18_2 | 0 | 0 | 0.08 | 15.1 | 8 | 3.84 | 3.84 | 3.64 | 7.33 | 3 | 0.8 | 400 | 0.8 | 622.6883 | 75 | 34.44001 | 0.3444001 | 82
AEI | SAPO-18_2 | 0 | 0 | 0.08 | 15.1 | 8 | 3.84 | 3.84 | 3.64 | 7.33 | 3 | 0.8 | 400 | 0.8 | 628.2305 | 73.4 | 34.68174 | 0.3468174 | 82
AEI | SAPO-18_2 | 0 | 0 | 0.08 | 15.1 | 8 | 3.84 | 3.84 | 3.64 | 7.33 | 3 | 0.8 | 400 | 0.8 | 634.6976 | 71.6 | 35.04361 | 0.3504361 | 82
AEI | SAPO-18_2 | 0 | 0 | 0.08 | 15.1 | 8 | 3.84 | 3.84 | 3.64 | 7.33 | 3 | 0.8 | 400 | 0.8 | 642.0804 | 70 | 34.92679 | 0.3492679 | 82
AEI | SAPO-18_2 | 0 | 0 | 0.08 | 15.1 | 8 | 3.84 | 3.84 | 3.64 | 7.33 | 3 | 0.8 | 400 | 0.8 | 655.9266 | 68.4 | 34.93232 | 0.3493232 | 82
AEI | SAPO-18_2 | 0 | 0 | 0.08 | 15.1 | 8 | 3.84 | 3.84 | 3.64 | 7.33 | 3 | 0.8 | 400 | 0.8 | 666.0824 | 69.6 | 35.05613 | 0.3505613 | 82
AEI | SAPO-18_2 | 0 | 0 | 0.08 | 15.1 | 8 | 3.84 | 3.84 | 3.64 | 7.33 | 3 | 0.8 | 400 | 0.8 | 673.4671 | 66.4 | 35.05908 | 0.3505908 | 82
AEI | SAPO-18_2 | 0 | 0 | 0.08 | 15.1 | 8 | 3.84 | 3.84 | 3.64 | 7.33 | 3 | 0.8 | 400 | 0.8 | 680.8499 | 65 | 34.94227 | 0.3494227 | 82
AEI | SAPO-18_2 | 0 | 0 | 0.08 | 15.1 | 8 | 3.84 | 3.84 | 3.64 | 7.33 | 3 | 0.8 | 400 | 0.8 | 692.8463 | 61.8 | 34.70754 | 0.3470754 | 82
AEI | SAPO-18_2 | 0 | 0 | 0.08 | 15.1 | 8 | 3.84 | 3.84 | 3.64 | 7.33 | 3 | 0.8 | 400 | 0.8 | 701.1595 | 58.8 | 35.07014 | 0.3507014 | 82
AEI | SAPO-18_2 | 0 | 0 | 0.08 | 15.1 | 8 | 3.84 | 3.84 | 3.64 | 7.33 | 3 | 0.8 | 400 | 0.8 | 714.0845 | 56.2 | 35.19506 | 0.3519506 | 82
AEI | SAPO-18_2 | 0 | 0 | 0.08 | 15.1 | 8 | 3.84 | 3.84 | 3.64 | 7.33 | 3 | 0.8 | 400 | 0.8 | 728.8575 | 54.6 | 35.44048 | 0.3544048 | 82
AEI | SAPO-18_2 | 0 | 0 | 0.08 | 15.1 | 8 | 3.84 | 3.84 | 3.64 | 7.33 | 3 | 0.8 | 400 | 0.8 | 740.8595 | 53.2 | 35.56503 | 0.3556503 | 82
CON | [Al,B]-CON | 1 | 1 | 0.004329004 | 15.7 | 12 | 4.89 | 4.89 | 5.6 | 7.45 | 3 | 0.1 | 500 | 15 | 0 | 96.6768918 | 5.582278481 | 0.05582278481 | 83
CON | [Al,B]-CON | 1 | 1 | 0.004329004 | 15.7 | 12 | 4.89 | 4.89 | 5.6 | 7.45 | 3 | 0.1 | 500 | 15 | 60 | 98.08722166 | 6.225907789 | 0.06225907789 | 83
CON | [Al,B]-CON | 1 | 1 | 0.004329004 | 15.7 | 12 | 4.89 | 4.89 | 5.6 | 7.45 | 3 | 0.1 | 500 | 15 | 120 | 98.07280791 | 6.102004989 | 0.06102004989 | 83
CON | [Al,B]-CON | 1 | 1 | 0.004329004 | 15.7 | 12 | 4.89 | 4.89 | 5.6 | 7.45 | 3 | 0.1 | 500 | 15 | 180 | 96.08703687 | 5.429825372 | 0.05429825372 | 83
CON | [Al,B]-CON | 1 | 1 | 0.004329004 | 15.7 | 12 | 4.89 | 4.89 | 5.6 | 7.45 | 3 | 0.1 | 500 | 15 | 240 | 95.63438973 | 5.196433521 | 0.05196433521 | 83
CON | [Al,B]-CON | 1 | 1 | 0.004329004 | 15.7 | 12 | 4.89 | 4.89 | 5.6 | 7.45 | 3 | 0.1 | 500 | 15 | 300 | 95.40127506 | 5.18229696 | 0.0518229696 | 83
CON | [Al,B]-CON | 1 | 1 | 0.004329004 | 15.7 | 12 | 4.89 | 4.89 | 5.6 | 7.45 | 3 | 0.1 | 500 | 15 | 360 | 91.55446734 | 4.729372632 | 0.04729372632 | 83
CON | [Al,B]-CON | 1 | 1 | 0.004329004 | 15.7 | 12 | 4.89 | 4.89 | 5.6 | 7.45 | 3 | 0.1 | 500 | 15 | 420 | 91.43001016 | 4.714681696 | 0.04714681696 | 83
CON | [Al,B]-CON | 1 | 1 | 0.004329004 | 15.7 | 12 | 4.89 | 4.89 | 5.6 | 7.45 | 3 | 0.1 | 500 | 15 | 480 | 88.89734824 | 4.481012658 | 0.04481012658 | 83
CON | [Al,B]-CON | 1 | 1 | 0.004329004 | 15.7 | 12 | 4.89 | 4.89 | 5.6 | 7.45 | 3 | 0.1 | 500 | 15 | 540 | 88.44497829 | 4.466321722 | 0.04466321722 | 83
CON | [Al,B]-CON | 1 | 1 | 0.004329004 | 15.7 | 12 | 4.89 | 4.89 | 5.6 | 7.45 | 3 | 0.1 | 500 | 15 | 600 | 86.24050633 | 4.34269611 | 0.0434269611 | 83
CON | [Al,B]-CON | 1 | 1 | 0.004329004 | 15.7 | 12 | 4.89 | 4.89 | 5.6 | 7.45 | 3 | 0.1 | 500 | 15 | 660 | 83.59807817 | 4.327727987 | 0.04327727987 | 83
CON | [Al,B]-CON | 1 | 1 | 0.004329004 | 15.7 | 12 | 4.89 | 4.89 | 5.6 | 7.45 | 3 | 0.1 | 500 | 15 | 720 | 80.5176938 | 3.984847085 | 0.03984847085 | 83
CON | [Al,B]-CON | 1 | 1 | 0.004329004 | 15.7 | 12 | 4.89 | 4.89 | 5.6 | 7.45 | 3 | 0.1 | 500 | 15 | 780 | 79.62764483 | 3.970433336 | 0.03970433336 | 83
CON | [Al,B]-CON | 1 | 1 | 0.004329004 | 15.7 | 12 | 4.89 | 4.89 | 5.6 | 7.45 | 3 | 0.1 | 500 | 15 | 840 | 76.87572762 | 3.956019588 | 0.03956019588 | 83
CON | [Al,B]-CON | 1 | 1 | 0.004329004 | 15.7 | 12 | 4.89 | 4.89 | 5.6 | 7.45 | 3 | 0.1 | 500 | 15 | 900 | 79.16002957 | 3.941051464 | 0.03941051464 | 83
CON | [Al,B]-CON_1.1 | 1 | 1 | 0.004329004 | 15.7 | 12 | 4.89 | 4.89 | 5.6 | 7.45 | 3 | 0.3 | 500 | 15 | 0 | 96.86346863 | 5.092250923 | 0.05092250923 | 84
CON | [Al,B]-CON_1.1 | 1 | 1 | 0.004329004 | 15.7 | 12 | 4.89 | 4.89 | 5.6 | 7.45 | 3 | 0.3 | 500 | 15 | 60 | 95.97785978 | 4.870848708 | 0.04870848708 | 84
CON | [Al,B]-CON_1.1 | 1 | 1 | 0.004329004 | 15.7 | 12 | 4.89 | 4.89 | 5.6 | 7.45 | 3 | 0.3 | 500 | 15 | 120 | 95.53505535 | 4.649446494 | 0.04649446494 | 84
CON | [Al,B]-CON_1.1 | 1 | 1 | 0.004329004 | 15.7 | 12 | 4.89 | 4.89 | 5.6 | 7.45 | 3 | 0.3 | 500 | 15 | 180 | 94.20664207 | 4.538745387 | 0.04538745387 | 84
CON | [Al,B]-CON_1.1 | 1 | 1 | 0.004329004 | 15.7 | 12 | 4.89 | 4.89 | 5.6 | 7.45 | 3 | 0.3 | 500 | 15 | 240 | 93.98523985 | 4.538745387 | 0.04538745387 | 84
CON | [Al,B]-CON_1.1 | 1 | 1 | 0.004329004 | 15.7 | 12 | 4.89 | 4.89 | 5.6 | 7.45 | 3 | 0.3 | 500 | 15 | 300 | 93.32103321 | 4.538745387 | 0.04538745387 | 84
CON | [Al,B]-CON_1.1 | 1 | 1 | 0.004329004 | 15.7 | 12 | 4.89 | 4.89 | 5.6 | 7.45 | 3 | 0.3 | 500 | 15 | 360 | 93.099631 | 4.538745387 | 0.04538745387 | 84
CON | [Al,B]-CON_1.1 | 1 | 1 | 0.004329004 | 15.7 | 12 | 4.89 | 4.89 | 5.6 | 7.45 | 3 | 0.3 | 500 | 15 | 420 | 92.65682657 | 4.538745387 | 0.04538745387 | 84
CON | [Al,B]-CON_1.1 | 1 | 1 | 0.004329004 | 15.7 | 12 | 4.89 | 4.89 | 5.6 | 7.45 | 3 | 0.3 | 500 | 15 | 480 | 91.32841328 | 4.538745387 | 0.04538745387 | 84
CON | [Al,B]-CON_1.1 | 1 | 1 | 0.004329004 | 15.7 | 12 | 4.89 | 4.89 | 5.6 | 7.45 | 3 | 0.3 | 500 | 15 | 540 | 90 | 4.317343173 | 0.04317343173 | 84
CON | [Al,B]-CON_1.1 | 1 | 1 | 0.004329004 | 15.7 | 12 | 4.89 | 4.89 | 5.6 | 7.45 | 3 | 0.3 | 500 | 15 | 600 | 88.67158672 | 4.317343173 | 0.04317343173 | 84
CON | [Al,B]-CON_1.1 | 1 | 1 | 0.004329004 | 15.7 | 12 | 4.89 | 4.89 | 5.6 | 7.45 | 3 | 0.3 | 500 | 15 | 660 | 88.67158672 | 4.317343173 | 0.04317343173 | 84
CON | [Al,B]-CON_1.1 | 1 | 1 | 0.004329004 | 15.7 | 12 | 4.89 | 4.89 | 5.6 | 7.45 | 3 | 0.3 | 500 | 15 | 720 | 86.45756458 | 4.095940959 | 0.04095940959 | 84
CON | [Al,B]-CON_1.1 | 1 | 1 | 0.004329004 | 15.7 | 12 | 4.89 | 4.89 | 5.6 | 7.45 | 3 | 0.3 | 500 | 15 | 780 | 86.01476015 | 4.095940959 | 0.04095940959 | 84
CON | [Al,B]-CON_1.1 | 1 | 1 | 0.004329004 | 15.7 | 12 | 4.89 | 4.89 | 5.6 | 7.45 | 3 | 0.3 | 500 | 15 | 840 | 84.24354244 | 4.206642066 | 0.04206642066 | 84
CON | [Al,B]-CON_1.1 | 1 | 1 | 0.004329004 | 15.7 | 12 | 4.89 | 4.89 | 5.6 | 7.45 | 3 | 0.3 | 500 | 15 | 900 | 81.36531365 | 3.874538745 | 0.03874538745 | 84
CON | [Al,B]-CON_1.1 | 1 | 1 | 0.004329004 | 15.7 | 12 | 4.89 | 4.89 | 5.6 | 7.45 | 3 | 0.3 | 500 | 15 | 960 | 79.59409594 | 3.763837638 | 0.03763837638 | 84
CON | [Al,B]-CON_1.1 | 1 | 1 | 0.004329004 | 15.7 | 12 | 4.89 | 4.89 | 5.6 | 7.45 | 3 | 0.3 | 500 | 15 | 1020 | 77.71217712 | 3.874538745 | 0.03874538745 | 84
CON | [Al,B]-CON_1.1 | 1 | 1 | 0.004329004 | 15.7 | 12 | 4.89 | 4.89 | 5.6 | 7.45 | 3 | 0.3 | 500 | 15 | 1080 | 75.38745387 | 3.874538745 | 0.03874538745 | 84
CON | [Al,B]-CON_2.2 | 1 | 1 | 0.004975124 | 15.7 | 12 | 4.89 | 4.89 | 5.6 | 7.45 | 3 | 0.3 | 500 | 15 | 0 | 96.61016949 | 5.762711864 | 0.05762711864 | 85
CON | [Al,B]-CON_2.2 | 1 | 1 | 0.004975124 | 15.7 | 12 | 4.89 | 4.89 | 5.6 | 7.45 | 3 | 0.3 | 500 | 15 | 60 | 94.80225989 | 5.197740113 | 0.05197740113 | 85
CON | [Al,B]-CON_2.2 | 1 | 1 | 0.004975124 | 15.7 | 12 | 4.89 | 4.89 | 5.6 | 7.45 | 3 | 0.3 | 500 | 15 | 120 | 93.10734463 | 5.084745763 | 0.05084745763 | 85
CON | [Al,B]-CON_2.2 | 1 | 1 | 0.004975124 | 15.7 | 12 | 4.89 | 4.89 | 5.6 | 7.45 | 3 | 0.3 | 500 | 15 | 180 | 90.62146893 | 4.632768362 | 0.04632768362 | 85
CON | [Al,B]-CON_2.2 | 1 | 1 | 0.004975124 | 15.7 | 12 | 4.89 | 4.89 | 5.6 | 7.45 | 3 | 0.3 | 500 | 15 | 240 | 89.26553672 | 4.406779661 | 0.04406779661 | 85
CON | [Al,B]-CON_2.2 | 1 | 1 | 0.004975124 | 15.7 | 12 | 4.89 | 4.89 | 5.6 | 7.45 | 3 | 0.3 | 500 | 15 | 300 | 86.55367232 | 4.18079096 | 0.0418079096 | 85
CON | [Al,B]-CON_2.2 | 1 | 1 | 0.004975124 | 15.7 | 12 | 4.89 | 4.89 | 5.6 | 7.45 | 3 | 0.3 | 500 | 15 | 360 | 83.84180791 | 3.84180791 | 0.0384180791 | 85
CON | [Al,B]-CON_2.2 | 1 | 1 | 0.004975124 | 15.7 | 12 | 4.89 | 4.89 | 5.6 | 7.45 | 3 | 0.3 | 500 | 15 | 420 | 80 | 3.615819209 | 0.03615819209 | 85
CON | [Al,B]-CON_2.2 | 1 | 1 | 0.004975124 | 15.7 | 12 | 4.89 | 4.89 | 5.6 | 7.45 | 3 | 0.3 | 500 | 15 | 480 | 76.15819209 | 3.276836158 | 0.03276836158 | 85
CON | [Al,B]-CON_2.2 | 1 | 1 | 0.004975124 | 15.7 | 12 | 4.89 | 4.89 | 5.6 | 7.45 | 3 | 0.3 | 500 | 15 | 540 | 72.65536723 | 2.937853107 | 0.02937853107 | 85
CON | [Al,B]-CON_2.2 | 1 | 1 | 0.004975124 | 15.7 | 12 | 4.89 | 4.89 | 5.6 | 7.45 | 3 | 0.3 | 500 | 15 | 600 | 69.49152542 | 3.050847458 | 0.03050847458 | 85
CON | [Al,B]-CON_2.2 | 1 | 1 | 0.004975124 | 15.7 | 12 | 4.89 | 4.89 | 5.6 | 7.45 | 3 | 0.3 | 500 | 15 | 660 | 65.31073446 | 2.485875706 | 0.02485875706 | 85
CON | [Al,B]-CON_2.2 | 1 | 1 | 0.004975124 | 15.7 | 12 | 4.89 | 4.89 | 5.6 | 7.45 | 3 | 0.3 | 500 | 15 | 720 | 61.5819209 | 2.259887006 | 0.02259887006 | 85
CON | [Al,B]-CON_2.2 | 1 | 1 | 0.004975124 | 15.7 | 12 | 4.89 | 4.89 | 5.6 | 7.45 | 3 | 0.3 | 500 | 15 | 780 | 58.30508475 | 2.033898305 | 0.02033898305 | 85
CON | [Al,B]-CON_2.2 | 1 | 1 | 0.004975124 | 15.7 | 12 | 4.89 | 4.89 | 5.6 | 7.45 | 3 | 0.3 | 500 | 15 | 840 | 55.59322034 | 1.468926554 | 0.01468926554 | 85
CON | [Al,B]-CON_2.2 | 1 | 1 | 0.004975124 | 15.7 | 12 | 4.89 | 4.89 | 5.6 | 7.45 | 3 | 0.3 | 500 | 15 | 900 | 53.78531073 | 1.468926554 | 0.01468926554 | 85
CON | [Al,B]-CON_2.2 | 1 | 1 | 0.004975124 | 15.7 | 12 | 4.89 | 4.89 | 5.6 | 7.45 | 3 | 0.3 | 500 | 15 | 960 | 52.31638418 | 1.129943503 | 0.01129943503 | 85
CON | [Al,B]-CON_2.2 | 1 | 1 | 0.004975124 | 15.7 | 12 | 4.89 | 4.89 | 5.6 | 7.45 | 3 | 0.3 | 500 | 15 | 1020 | 51.86440678 | 0.903954802 | 0.00903954802 | 85
CON | [Al,B]-CON_2.2 | 1 | 1 | 0.004975124 | 15.7 | 12 | 4.89 | 4.89 | 5.6 | 7.45 | 3 | 0.3 | 500 | 15 | 1080 | 52.20338983 | 0.677966102 | 0.00677966102 | 85
MOR | M‐200(51) | 1 | 1 | 0.01923077 | 17 | 12 | 1.57 | 2.95 | 6.45 | 6.7 | 2 | 0.2 | 450 | 1 | 1.2462 | 100 | 15.63981 | 0.1563981 | 86
MOR | M‐200(51) | 1 | 1 | 0.01923077 | 17 | 12 | 1.57 | 2.95 | 6.45 | 6.7 | 2 | 0.2 | 450 | 1 | 59.8218 | 100 | 13.62559 | 0.1362559 | 86
MOR | M‐200(51) | 1 | 1 | 0.01923077 | 17 | 12 | 1.57 | 2.95 | 6.45 | 6.7 | 2 | 0.2 | 450 | 1 | 120.4746 | 100 | 12.44076 | 0.1244076 | 86
MOR | M‐200(51) | 1 | 1 | 0.01923077 | 17 | 12 | 1.57 | 2.95 | 6.45 | 6.7 | 2 | 0.2 | 450 | 1 | 179.8812 | 99.88152 | 11.72986 | 0.1172986 | 86
MOR | M‐200(51) | 1 | 1 | 0.01923077 | 17 | 12 | 1.57 | 2.95 | 6.45 | 6.7 | 2 | 0.2 | 450 | 1 | 239.703 | 95.49763 | 9.36019 | 0.0936019 | 86
MOR | M‐200(51) | 1 | 1 | 0.01923077 | 17 | 12 | 1.57 | 2.95 | 6.45 | 6.7 | 2 | 0.2 | 450 | 1 | 299.5254 | 81.75355 | 6.75355 | 0.0675355 | 86
MOR | M‐200(51) | 1 | 1 | 0.01923077 | 17 | 12 | 1.57 | 2.95 | 6.45 | 6.7 | 2 | 0.2 | 450 | 1 | 359.3472 | 51.54028 | 4.85782 | 0.0485782 | 86
MOR | M‐200(98) | 1 | 1 | 0.01010101 | 17 | 12 | 1.57 | 2.95 | 6.45 | 6.7 | 2 | 0.2 | 450 | 1 | 0.9396 | 100 | 14.6886 | 0.146886 | 87
MOR | M‐200(98) | 1 | 1 | 0.01010101 | 17 | 12 | 1.57 | 2.95 | 6.45 | 6.7 | 2 | 0.2 | 450 | 1 | 60.1176 | 100 | 13.2785 | 0.132785 | 87
MOR | M‐200(98) | 1 | 1 | 0.01010101 | 17 | 12 | 1.57 | 2.95 | 6.45 | 6.7 | 2 | 0.2 | 450 | 1 | 120.2346 | 100 | 11.63337 | 0.1163337 | 87
MOR | M‐200(98) | 1 | 1 | 0.01010101 | 17 | 12 | 1.57 | 2.95 | 6.45 | 6.7 | 2 | 0.2 | 450 | 1 | 180.3522 | 99.76498 | 10.6933 | 0.106933 | 87
MOR | M‐200(98) | 1 | 1 | 0.01010101 | 17 | 12 | 1.57 | 2.95 | 6.45 | 6.7 | 2 | 0.2 | 450 | 1 | 299.6478 | 99.64747 | 9.04818 | 0.0904818 | 87
MOR | M‐200(98) | 1 | 1 | 0.01010101 | 17 | 12 | 1.57 | 2.95 | 6.45 | 6.7 | 2 | 0.2 | 450 | 1 | 419.8824 | 99.05993 | 7.52056 | 0.0752056 | 87
MOR | M‐200(98) | 1 | 1 | 0.01010101 | 17 | 12 | 1.57 | 2.95 | 6.45 | 6.7 | 2 | 0.2 | 450 | 1 | 480 | 98.47239 | 6.34548 | 0.0634548 | 87
MOR | M‐200(98) | 1 | 1 | 0.01010101 | 17 | 12 | 1.57 | 2.95 | 6.45 | 6.7 | 2 | 0.2 | 450 | 1 | 540.1176 | 97.53231 | 6.11046 | 0.0611046 | 87
MOR | M‐200(98) | 1 | 1 | 0.01010101 | 17 | 12 | 1.57 | 2.95 | 6.45 | 6.7 | 2 | 0.2 | 450 | 1 | 600.2346 | 95.41716 | 4.93537 | 0.0493537 | 87
MOR | M‐200(98) | 1 | 1 | 0.01010101 | 17 | 12 | 1.57 | 2.95 | 6.45 | 6.7 | 2 | 0.2 | 450 | 1 | 720.4698 | 89.07168 | 4.23032 | 0.0423032 | 87
MOR | M‐200(98) | 1 | 1 | 0.01010101 | 17 | 12 | 1.57 | 2.95 | 6.45 | 6.7 | 2 | 0.2 | 450 | 1 | 778.7082 | 83.07873 | 3.40776 | 0.0340776 | 87
MOR | M‐200(98) | 1 | 1 | 0.01010101 | 17 | 12 | 1.57 | 2.95 | 6.45 | 6.7 | 2 | 0.2 | 450 | 1 | 839.7654 | 74.85311 | 3.64277 | 0.0364277 | 87
CON | Parent Zeolite | 0 | 1 | 0.003164557 | 15.7 | 12 | 4.89 | 4.89 | 5.6 | 7.45 | 3 | 0.5 | 500 | 15 | 61.314 | 100 | 3.37017 | 0.0337017 | 88
CON | Parent Zeolite | 0 | 1 | 0.003164557 | 15.7 | 12 | 4.89 | 4.89 | 5.6 | 7.45 | 3 | 0.5 | 500 | 15 | 120.876 | 100 | 3.31492 | 0.0331492 | 88
CON | Parent Zeolite | 0 | 1 | 0.003164557 | 15.7 | 12 | 4.89 | 4.89 | 5.6 | 7.45 | 3 | 0.5 | 500 | 15 | 180.438 | 100 | 3.20442 | 0.0320442 | 88
CON | Parent Zeolite | 0 | 1 | 0.003164557 | 15.7 | 12 | 4.89 | 4.89 | 5.6 | 7.45 | 3 | 0.5 | 500 | 15 | 240 | 100 | 3.03867 | 0.0303867 | 88
CON | Parent Zeolite | 0 | 1 | 0.003164557 | 15.7 | 12 | 4.89 | 4.89 | 5.6 | 7.45 | 3 | 0.5 | 500 | 15 | 301.314 | 100 | 2.92818 | 0.0292818 | 88
CON | Parent Zeolite | 0 | 1 | 0.003164557 | 15.7 | 12 | 4.89 | 4.89 | 5.6 | 7.45 | 3 | 0.5 | 500 | 15 | 360.876 | 100 | 2.65193 | 0.0265193 | 88
CON | Parent Zeolite | 0 | 1 | 0.003164557 | 15.7 | 12 | 4.89 | 4.89 | 5.6 | 7.45 | 3 | 0.5 | 500 | 15 | 420.438 | 98.64341 | 2.37569 | 0.0237569 | 88
CON | Parent Zeolite | 0 | 1 | 0.003164557 | 15.7 | 12 | 4.89 | 4.89 | 5.6 | 7.45 | 3 | 0.5 | 500 | 15 | 481.752 | 96.58915 | 2.1547 | 0.021547 | 88
CON | Parent Zeolite | 0 | 1 | 0.003164557 | 15.7 | 12 | 4.89 | 4.89 | 5.6 | 7.45 | 3 | 0.5 | 500 | 15 | 539.562 | 92.63566 | 1.87845 | 0.0187845 | 88
CON | Parent Zeolite | 0 | 1 | 0.003164557 | 15.7 | 12 | 4.89 | 4.89 | 5.6 | 7.45 | 3 | 0.5 | 500 | 15 | 600.876 | 82.75194 | 1.60221 | 0.0160221 | 88
CON | Parent Zeolite | 0 | 1 | 0.003164557 | 15.7 | 12 | 4.89 | 4.89 | 5.6 | 7.45 | 3 | 0.5 | 500 | 15 | 660.438 | 70.42636 | 1.32597 | 0.0132597 | 88
CON | recrystallised zeolite | 1 | 1 | 0.004950495 | 15.7 | 12 | 4.89 | 4.89 | 5.6 | 7.45 | 3 | 0.5 | 500 | 15 | 61.314 | 100 | 4.53039 | 0.0453039 | 89
CON | recrystallised zeolite | 1 | 1 | 0.004950495 | 15.7 | 12 | 4.89 | 4.89 | 5.6 | 7.45 | 3 | 0.5 | 500 | 15 | 120.876 | 100 | 4.41989 | 0.0441989 | 89
CON | recrystallised zeolite | 1 | 1 | 0.004950495 | 15.7 | 12 | 4.89 | 4.89 | 5.6 | 7.45 | 3 | 0.5 | 500 | 15 | 180.438 | 100 | 4.36464 | 0.0436464 | 89
CON | recrystallised zeolite | 1 | 1 | 0.004950495 | 15.7 | 12 | 4.89 | 4.89 | 5.6 | 7.45 | 3 | 0.5 | 500 | 15 | 240 | 100 | 4.25414 | 0.0425414 | 89
CON | recrystallised zeolite | 1 | 1 | 0.004950495 | 15.7 | 12 | 4.89 | 4.89 | 5.6 | 7.45 | 3 | 0.5 | 500 | 15 | 301.314 | 100 | 4.03315 | 0.0403315 | 89
CON | recrystallised zeolite | 1 | 1 | 0.004950495 | 15.7 | 12 | 4.89 | 4.89 | 5.6 | 7.45 | 3 | 0.5 | 500 | 15 | 360.876 | 100 | 3.92265 | 0.0392265 | 89
CON | recrystallised zeolite | 1 | 1 | 0.004950495 | 15.7 | 12 | 4.89 | 4.89 | 5.6 | 7.45 | 3 | 0.5 | 500 | 15 | 420.438 | 100 | 3.59116 | 0.0359116 | 89
CON | recrystallised zeolite | 1 | 1 | 0.004950495 | 15.7 | 12 | 4.89 | 4.89 | 5.6 | 7.45 | 3 | 0.5 | 500 | 15 | 481.752 | 100 | 3.25967 | 0.0325967 | 89
CON | recrystallised zeolite | 1 | 1 | 0.004950495 | 15.7 | 12 | 4.89 | 4.89 | 5.6 | 7.45 | 3 | 0.5 | 500 | 15 | 539.562 | 99.03101 | 3.03867 | 0.0303867 | 89
CON | recrystallised zeolite | 1 | 1 | 0.004950495 | 15.7 | 12 | 4.89 | 4.89 | 5.6 | 7.45 | 3 | 0.5 | 500 | 15 | 600.876 | 97.2093 | 2.70718 | 0.0270718 | 89
CON | recrystallised zeolite | 1 | 1 | 0.004950495 | 15.7 | 12 | 4.89 | 4.89 | 5.6 | 7.45 | 3 | 0.5 | 500 | 15 | 660.438 | 93.02326 | 2.43094 | 0.0243094 | 89
CON | recrystallised zeolite | 1 | 1 | 0.004950495 | 15.7 | 12 | 4.89 | 4.89 | 5.6 | 7.45 | 3 | 0.5 | 500 | 15 | 720 | 85.1938 | 2.1547 | 0.021547 | 89
CON | defect-healed zeolite | 1 | 1 | 0.004926108 | 15.7 | 12 | 4.89 | 4.89 | 5.6 | 7.45 | 3 | 0.5 | 500 | 15 | 61.314 | 100 | 4.53039 | 0.0453039 | 90
CON | defect-healed zeolite | 1 | 1 | 0.004926108 | 15.7 | 12 | 4.89 | 4.89 | 5.6 | 7.45 | 3 | 0.5 | 500 | 15 | 120.876 | 100 | 4.47514 | 0.0447514 | 90
CON | defect-healed zeolite | 1 | 1 | 0.004926108 | 15.7 | 12 | 4.89 | 4.89 | 5.6 | 7.45 | 3 | 0.5 | 500 | 15 | 180.438 | 100 | 4.47514 | 0.0447514 | 90
CON | defect-healed zeolite | 1 | 1 | 0.004926108 | 15.7 | 12 | 4.89 | 4.89 | 5.6 | 7.45 | 3 | 0.5 | 500 | 15 | 240 | 100 | 4.47514 | 0.0447514 | 90
CON | defect-healed zeolite | 1 | 1 | 0.004926108 | 15.7 | 12 | 4.89 | 4.89 | 5.6 | 7.45 | 3 | 0.5 | 500 | 15 | 301.314 | 100 | 4.41989 | 0.0441989 | 90
CON | defect-healed zeolite | 1 | 1 | 0.004926108 | 15.7 | 12 | 4.89 | 4.89 | 5.6 | 7.45 | 3 | 0.5 | 500 | 15 | 360.876 | 100 | 4.36464 | 0.0436464 | 90
CON | defect-healed zeolite | 1 | 1 | 0.004926108 | 15.7 | 12 | 4.89 | 4.89 | 5.6 | 7.45 | 3 | 0.5 | 500 | 15 | 420.438 | 100 | 4.0884 | 0.040884 | 90
CON | defect-healed zeolite | 1 | 1 | 0.004926108 | 15.7 | 12 | 4.89 | 4.89 | 5.6 | 7.45 | 3 | 0.5 | 500 | 15 | 481.752 | 100 | 3.9779 | 0.039779 | 90
CON | defect-healed zeolite | 1 | 1 | 0.004926108 | 15.7 | 12 | 4.89 | 4.89 | 5.6 | 7.45 | 3 | 0.5 | 500 | 15 | 539.562 | 100 | 3.8674 | 0.038674 | 90
CON | defect-healed zeolite | 1 | 1 | 0.004926108 | 15.7 | 12 | 4.89 | 4.89 | 5.6 | 7.45 | 3 | 0.5 | 500 | 15 | 600.876 | 100 | 3.75691 | 0.0375691 | 90
CON | defect-healed zeolite | 1 | 1 | 0.004926108 | 15.7 | 12 | 4.89 | 4.89 | 5.6 | 7.45 | 3 | 0.5 | 500 | 15 | 660.438 | 100 | 3.64641 | 0.0364641 | 90
CON | defect-healed zeolite | 1 | 1 | 0.004926108 | 15.7 | 12 | 4.89 | 4.89 | 5.6 | 7.45 | 3 | 0.5 | 500 | 15 | 720 | 100 | 3.53591 | 0.0353591 | 90
CON | defect-healed zeolite | 1 | 1 | 0.004926108 | 15.7 | 12 | 4.89 | 4.89 | 5.6 | 7.45 | 3 | 0.5 | 500 | 15 | 781.314 | 100 | 3.42541 | 0.0342541 | 90
CON | defect-healed zeolite | 1 | 1 | 0.004926108 | 15.7 | 12 | 4.89 | 4.89 | 5.6 | 7.45 | 3 | 0.5 | 500 | 15 | 840.876 | 100 | 3.31492 | 0.0331492 | 90
CON | defect-healed zeolite | 1 | 1 | 0.004926108 | 15.7 | 12 | 4.89 | 4.89 | 5.6 | 7.45 | 3 | 0.5 | 500 | 15 | 900.438 | 99.06977 | 3.09392 | 0.0309392 | 90
CON | defect-healed zeolite | 1 | 1 | 0.004926108 | 15.7 | 12 | 4.89 | 4.89 | 5.6 | 7.45 | 3 | 0.5 | 500 | 15 | 960 | 98.21705 | 2.92818 | 0.0292818 | 90
CON | defect-healed zeolite | 1 | 1 | 0.004926108 | 15.7 | 12 | 4.89 | 4.89 | 5.6 | 7.45 | 3 | 0.5 | 500 | 15 | 1021.314 | 96.97674 | 2.76243 | 0.0276243 | 90
CON | defect-healed zeolite | 1 | 1 | 0.004926108 | 15.7 | 12 | 4.89 | 4.89 | 5.6 | 7.45 | 3 | 0.5 | 500 | 15 | 1080.876 | 95.42636 | 2.59669 | 0.0259669 | 90
CON | defect-healed zeolite | 1 | 1 | 0.004926108 | 15.7 | 12 | 4.89 | 4.89 | 5.6 | 7.45 | 3 | 0.5 | 500 | 15 | 1140.438 | 93.52713 | 2.43094 | 0.0243094 | 90
CON | defect-healed zeolite | 1 | 1 | 0.004926108 | 15.7 | 12 | 4.89 | 4.89 | 5.6 | 7.45 | 3 | 0.5 | 500 | 15 | 1200 | 90.73643 | 2.26519 | 0.0226519 | 90
ERI | SAPO-17-T | 0 | 0 | 0.02244389 | 16.1 | 8 | 3.42 | 3.42 | 3.42 | 7.04 | 3 | 20 | 425 | 0.85 | 10 |  | 46.30841751 | 0.4630841751 | 91
ERI | SAPO-17-T | 0 | 0 | 0.02244389 | 16.1 | 8 | 3.42 | 3.42 | 3.42 | 7.04 | 3 | 20 | 425 | 0.85 | 50 |  | 52.11582492 | 0.5211582492 | 91
ERI | SAPO-17-T | 0 | 0 | 0.02244389 | 16.1 | 8 | 3.42 | 3.42 | 3.42 | 7.04 | 3 | 20 | 425 | 0.85 | 90 |  | 57.70774411 | 0.5770774411 | 91
ERI | SAPO-17-T | 0 | 0 | 0.02244389 | 16.1 | 8 | 3.42 | 3.42 | 3.42 | 7.04 | 3 | 20 | 425 | 0.85 | 130 |  | 65.47070707 | 0.6547070707 | 91
ERI | SAPO-17-T | 0 | 0 | 0.02244389 | 16.1 | 8 | 3.42 | 3.42 | 3.42 | 7.04 | 3 | 20 | 425 | 0.85 | 170 |  | 66.18720539 | 0.6618720539 | 91
ERI | SAPO-17-T | 0 | 0 | 0.02244389 | 16.1 | 8 | 3.42 | 3.42 | 3.42 | 7.04 | 3 | 20 | 425 | 0.85 | 210 |  | 63.75488215 | 0.6375488215 | 91
ERI | SAPO-17-T | 0 | 0 | 0.02244389 | 16.1 | 8 | 3.42 | 3.42 | 3.42 | 7.04 | 3 | 20 | 425 | 0.85 | 250 |  | 64.95353535 | 0.6495353535 | 91
ERI | SAPO-17-T | 0 | 0 | 0.02244389 | 16.1 | 8 | 3.42 | 3.42 | 3.42 | 7.04 | 3 | 20 | 425 | 0.85 | 290 |  | 64.72996633 | 0.6472996633 | 91
ERI | SAPO-17-T | 0 | 0 | 0.02244389 | 16.1 | 8 | 3.42 | 3.42 | 3.42 | 7.04 | 3 | 20 | 425 | 0.85 | 330 |  | 67.88148148 | 0.6788148148 | 91
ERI | SAPO-17-T | 0 | 0 | 0.02244389 | 16.1 | 8 | 3.42 | 3.42 | 3.42 | 7.04 | 3 | 20 | 425 | 0.85 | 370 |  | 68.60606061 | 0.6860606061 | 91
ITH | H-ITQ-13 | 0 | 1 | 0.02222222 | 17.4 | 10 | 3.53 | 5.13 | 4.99 | 6.72 | 3 | 0.1 | 450 | 1 | 94.8 | 99.83216 | 15.2968 | 0.152968 | 92
ITH | H-ITQ-13 | 0 | 1 | 0.02222222 | 17.4 | 10 | 3.53 | 5.13 | 4.99 | 6.72 | 3 | 0.1 | 450 | 1 | 515.5779 | 99.96788 | 12.78539 | 0.1278539 | 92
ITH | H-ITQ-13 | 0 | 1 | 0.02222222 | 17.4 | 10 | 3.53 | 5.13 | 4.99 | 6.72 | 3 | 0.1 | 450 | 1 | 922.6131 | 99.46355 | 11.41553 | 0.1141553 | 92
ITH | H-ITQ-13 | 0 | 1 | 0.02222222 | 17.4 | 10 | 3.53 | 5.13 | 4.99 | 6.72 | 3 | 0.1 | 450 | 1 | 1383.92 | 99.27644 | 10.27397 | 0.1027397 | 92
ITH | H-ITQ-13 | 0 | 1 | 0.02222222 | 17.4 | 10 | 3.53 | 5.13 | 4.99 | 6.72 | 3 | 0.1 | 450 | 1 | 1723.116 | 99.09655 | 9.13242 | 0.0913242 | 92
ITH | H-ITQ-13 | 0 | 1 | 0.02222222 | 17.4 | 10 | 3.53 | 5.13 | 4.99 | 6.72 | 3 | 0.1 | 450 | 1 | 2116.583 | 98.43483 | 8.219178 | 0.08219178 | 92
ITH | H-ITQ-13 | 0 | 1 | 0.02222222 | 17.4 | 10 | 3.53 | 5.13 | 4.99 | 6.72 | 3 | 0.1 | 450 | 1 | 2564.322 | 97.92809 | 7.077626 | 0.07077626 | 92
ITH | H-ITQ-13 | 0 | 1 | 0.02222222 | 17.4 | 10 | 3.53 | 5.13 | 4.99 | 6.72 | 3 | 0.1 | 450 | 1 | 2740.704 | 83.21593 | 6.849315 | 0.06849315 | 92
CHA | SZ-Ref(120) | 0 | 1 | 0.0462963 | 15.1 | 8 | 3.72 | 3.72 | 3.72 | 7.37 | 3 | 3.49 | 350 | 1 | 3.278631 | 100.0122 | 25.19575 | 0.2519575 | 93
CHA | SZ-Ref(120) | 0 | 1 | 0.0462963 | 15.1 | 8 | 3.72 | 3.72 | 3.72 | 7.37 | 3 | 3.49 | 350 | 1 | 22.11662 | 99.96249 | 26.26377 | 0.2626377 | 93
CHA | SZ-Ref(120) | 0 | 1 | 0.0462963 | 15.1 | 8 | 3.72 | 3.72 | 3.72 | 7.37 | 3 | 3.49 | 350 | 1 | 44.47416 | 99.93085 | 28.2201 | 0.282201 | 93
CHA | SZ-Ref(120) | 0 | 1 | 0.0462963 | 15.1 | 8 | 3.72 | 3.72 | 3.72 | 7.37 | 3 | 3.49 | 350 | 1 | 66.32891 | 99.92009 | 30.15628 | 0.3015628 | 93
CHA | SZ-Ref(120) | 0 | 1 | 0.0462963 | 15.1 | 8 | 3.72 | 3.72 | 3.72 | 7.37 | 3 | 3.49 | 350 | 1 | 88.68645 | 99.94072 | 32.08109 | 0.3208109 | 93
CHA | SZ-Ref(120) | 0 | 1 | 0.0462963 | 15.1 | 8 | 3.72 | 3.72 | 3.72 | 7.37 | 3 | 3.49 | 350 | 1 | 110.5412 | 99.93271 | 33.56784 | 0.3356784 | 93
CHA | SZ-Ref(120) | 0 | 1 | 0.0462963 | 15.1 | 8 | 3.72 | 3.72 | 3.72 | 7.37 | 3 | 3.49 | 350 | 1 | 132.3959 | 99.739 | 35.1569 | 0.351569 | 93
CHA | SZ-Ref(120) | 0 | 1 | 0.0462963 | 15.1 | 8 | 3.72 | 3.72 | 3.72 | 7.37 | 3 | 3.49 | 350 | 1 | 154.558 | 99.35564 | 36.49989 | 0.3649989 | 93
CHA | SZ-Ref(120) | 0 | 1 | 0.0462963 | 15.1 | 8 | 3.72 | 3.72 | 3.72 | 7.37 | 3 | 3.49 | 350 | 1 | 176.6942 | 98.66819 | 37.92312 | 0.3792312 | 93
CHA | SZ-Ref(120) | 0 | 1 | 0.0462963 | 15.1 | 8 | 3.72 | 3.72 | 3.72 | 7.37 | 3 | 3.49 | 350 | 1 | 198.55 | 97.64637 | 38.75668 | 0.3875668 | 93
CHA | SZ-Ref(120) | 0 | 1 | 0.0462963 | 15.1 | 8 | 3.72 | 3.72 | 3.72 | 7.37 | 3 | 3.49 | 350 | 1 | 220.6257 | 95.82128 | 39.36233 | 0.3936233 | 93
CHA | SZ-Ref(120) | 0 | 1 | 0.0462963 | 15.1 | 8 | 3.72 | 3.72 | 3.72 | 7.37 | 3 | 3.49 | 350 | 1 | 242.1799 | 92.54781 | 39.77698 | 0.3977698 | 93
CHA | SZ-Ref(120) | 0 | 1 | 0.0462963 | 15.1 | 8 | 3.72 | 3.72 | 3.72 | 7.37 | 3 | 3.49 | 350 | 1 | 264.3679 | 87.06976 | 40.25858 | 0.4025858 | 93
CHA | SZ-Ref(120) | 0 | 1 | 0.0462963 | 15.1 | 8 | 3.72 | 3.72 | 3.72 | 7.37 | 3 | 3.49 | 350 | 1 | 286.2297 | 81.58551 | 40.80229 | 0.4080229 | 93
CHA | SZ-Ref(120) | 0 | 1 | 0.0462963 | 15.1 | 8 | 3.72 | 3.72 | 3.72 | 7.37 | 3 | 3.49 | 350 | 1 | 308.6662 | 76.34017 | 41.22597 | 0.4122597 | 93
CHA | SZ-Ref(120) | 0 | 1 | 0.0462963 | 15.1 | 8 | 3.72 | 3.72 | 3.72 | 7.37 | 3 | 3.49 | 350 | 1 | 329.9204 | 69.30476 | 41.79014 | 0.4179014 | 93
CHA | SZ-Ref(120) | 0 | 1 | 0.0462963 | 15.1 | 8 | 3.72 | 3.72 | 3.72 | 7.37 | 3 | 3.49 | 350 | 1 | 352.0299 | 63.98235 | 42.09426 | 0.4209426 | 93
CHA | SZ-Ref(120) | 0 | 1 | 0.0462963 | 15.1 | 8 | 3.72 | 3.72 | 3.72 | 7.37 | 3 | 3.49 | 350 | 1 | 374.4541 | 58.86933 | 42.13533 | 0.4213533 | 93
CHA | SZ-Ref(120) | 0 | 1 | 0.0462963 | 15.1 | 8 | 3.72 | 3.72 | 3.72 | 7.37 | 3 | 3.49 | 350 | 1 | 396.6641 | 53.47826 | 42.07206 | 0.4207206 | 93
CHA | SZ-Ref(120) | 0 | 1 | 0.0462963 | 15.1 | 8 | 3.72 | 3.72 | 3.72 | 7.37 | 3 | 3.49 | 350 | 1 | 417.9972 | 49.03168 | 41.84127 | 0.4184127 | 93
CHA | SZ-S-12DEA(4) | 0 | 1 | 0.03968254 | 15.1 | 8 | 3.72 | 3.72 | 3.72 | 7.37 | 3 | 0.2 | 350 | 1 | 0 | 99.9912 | 24.87809 | 0.2487809 | 94
CHA | SZ-S-12DEA(4) | 0 | 1 | 0.03968254 | 15.1 | 8 | 3.72 | 3.72 | 3.72 | 7.37 | 3 | 0.2 | 350 | 1 | 22.11348 | 99.9187 | 27.41982 | 0.2741982 | 94
CHA | SZ-S-12DEA(4) | 0 | 1 | 0.03968254 | 15.1 | 8 | 3.72 | 3.72 | 3.72 | 7.37 | 3 | 0.2 | 350 | 1 | 44.1044 | 99.90107 | 29.71806 | 0.2971806 | 94
CHA | SZ-S-12DEA(4) | 0 | 1 | 0.03968254 | 15.1 | 8 | 3.72 | 3.72 | 3.72 | 7.37 | 3 | 0.2 | 350 | 1 | 66.09532 | 99.87606 | 31.44984 | 0.3144984 | 94
CHA | SZ-S-12DEA(4) | 0 | 1 | 0.03968254 | 15.1 | 8 | 3.72 | 3.72 | 3.72 | 7.37 | 3 | 0.2 | 350 | 1 | 88.08624 | 99.93336 | 32.9123 | 0.329123 | 94
CHA | SZ-S-12DEA(4) | 0 | 1 | 0.03968254 | 15.1 | 8 | 3.72 | 3.72 | 3.72 | 7.37 | 3 | 0.2 | 350 | 1 | 109.5744 | 99.91122 | 34.33139 | 0.3433139 | 94
CHA | SZ-S-12DEA(4) | 0 | 1 | 0.03968254 | 15.1 | 8 | 3.72 | 3.72 | 3.72 | 7.37 | 3 | 0.2 | 350 | 1 | 132.0681 | 99.85595 | 35.46535 | 0.3546535 | 94
CHA | SZ-S-12DEA(4) | 0 | 1 | 0.03968254 | 15.1 | 8 | 3.72 | 3.72 | 3.72 | 7.37 | 3 | 0.2 | 350 | 1 | 154.1899 | 99.95167 | 36.61029 | 0.3661029 | 94
CHA | SZ-S-12DEA(4) | 0 | 1 | 0.03968254 | 15.1 | 8 | 3.72 | 3.72 | 3.72 | 7.37 | 3 | 0.2 | 350 | 1 | 176.3128 | 99.94476 | 37.59506 | 0.3759506 | 94
CHA | SZ-S-12DEA(4) | 0 | 1 | 0.03968254 | 15.1 | 8 | 3.72 | 3.72 | 3.72 | 7.37 | 3 | 0.2 | 350 | 1 | 198.3048 | 99.88957 | 38.62236 | 0.3862236 | 94
CHA | SZ-S-12DEA(4) | 0 | 1 | 0.03968254 | 15.1 | 8 | 3.72 | 3.72 | 3.72 | 7.37 | 3 | 0.2 | 350 | 1 | 220.2957 | 99.87265 | 39.30448 | 0.3930448 | 94
CHA | SZ-S-12DEA(4) | 0 | 1 | 0.03968254 | 15.1 | 8 | 3.72 | 3.72 | 3.72 | 7.37 | 3 | 0.2 | 350 | 1 | 242.2867 | 99.81823 | 40.23525 | 0.4023525 | 94
CHA | SZ-S-12DEA(4) | 0 | 1 | 0.03968254 | 15.1 | 8 | 3.72 | 3.72 | 3.72 | 7.37 | 3 | 0.2 | 350 | 1 | 264.2776 | 99.90485 | 40.96554 | 0.4096554 | 94
CHA | SZ-S-12DEA(4) | 0 | 1 | 0.03968254 | 15.1 | 8 | 3.72 | 3.72 | 3.72 | 7.37 | 3 | 0.2 | 350 | 1 | 286.2685 | 99.83093 | 41.48186 | 0.4148186 | 94
CHA | SZ-S-12DEA(4) | 0 | 1 | 0.03968254 | 15.1 | 8 | 3.72 | 3.72 | 3.72 | 7.37 | 3 | 0.2 | 350 | 1 | 308.2594 | 99.88545 | 41.9 | 0.419 | 94
CHA | SZ-S-12DEA(4) | 0 | 1 | 0.03968254 | 15.1 | 8 | 3.72 | 3.72 | 3.72 | 7.37 | 3 | 0.2 | 350 | 1 | 330.1676 | 99.78438 | 42.68223 | 0.4268223 | 94
CHA | SZ-S-12DEA(4) | 0 | 1 | 0.03968254 | 15.1 | 8 | 3.72 | 3.72 | 3.72 | 7.37 | 3 | 0.2 | 350 | 1 | 352.2905 | 99.77748 | 43.09828 | 0.4309828 | 94
CHA | SZ-S-12DEA(4) | 0 | 1 | 0.03968254 | 15.1 | 8 | 3.72 | 3.72 | 3.72 | 7.37 | 3 | 0.2 | 350 | 1 | 373.9934 | 99.5009 | 43.66248 | 0.4366248 | 94
CHA | SZ-S-12DEA(4) | 0 | 1 | 0.03968254 | 15.1 | 8 | 3.72 | 3.72 | 3.72 | 7.37 | 3 | 0.2 | 350 | 1 | 395.9843 | 99.22227 | 43.88908 | 0.4388908 | 94
CHA | SZ-S-12DEA(4) | 0 | 1 | 0.03968254 | 15.1 | 8 | 3.72 | 3.72 | 3.72 | 7.37 | 3 | 0.2 | 350 | 1 | 417.9752 | 98.93896 | 44.38202 | 0.4438202 | 94
CHA | SZ-S-12DEA(4) | 0 | 1 | 0.03968254 | 15.1 | 8 | 3.72 | 3.72 | 3.72 | 7.37 | 3 | 0.2 | 350 | 1 | 440.2793 | 98.51406 | 44.68809 | 0.4468809 | 94
CHA | SZ-S-12DEA(4) | 0 | 1 | 0.03968254 | 15.1 | 8 | 3.72 | 3.72 | 3.72 | 7.37 | 3 | 0.2 | 350 | 1 | 462.4022 | 97.49592 | 45.40238 | 0.4540238 | 94
CHA | SZ-S-12DEA(4) | 0 | 1 | 0.03968254 | 15.1 | 8 | 3.72 | 3.72 | 3.72 | 7.37 | 3 | 0.2 | 350 | 1 | 484.08 | 96.22506 | 45.54523 | 0.4554523 | 94
CHA | SZ-S-12DEA(4) | 0 | 1 | 0.03968254 | 15.1 | 8 | 3.72 | 3.72 | 3.72 | 7.37 | 3 | 0.2 | 350 | 1 | 506.5737 | 94.55823 | 45.96618 | 0.4596618 | 94
CHA | SZ-S-12DEA(4) | 0 | 1 | 0.03968254 | 15.1 | 8 | 3.72 | 3.72 | 3.72 | 7.37 | 3 | 0.2 | 350 | 1 | 528.0618 | 92.12081 | 46.2307 | 0.462307 | 94
CHA | SZ-S-12DEA(4) | 0 | 1 | 0.03968254 | 15.1 | 8 | 3.72 | 3.72 | 3.72 | 7.37 | 3 | 0.2 | 350 | 1 | 549.7521 | 87.50965 | 46.17691 | 0.4617691 | 94
CHA | SZ-S-12DEA(4) | 0 | 1 | 0.03968254 | 15.1 | 8 | 3.72 | 3.72 | 3.72 | 7.37 | 3 | 0.2 | 350 | 1 | 572.1285 | 80.45922 | 46.24213 | 0.4624213 | 94
CHA | SZ-S-12DEA(4) | 0 | 1 | 0.03968254 | 15.1 | 8 | 3.72 | 3.72 | 3.72 | 7.37 | 3 | 0.2 | 350 | 1 | 593.9832 | 71.24532 | 46.3267 | 0.463267 | 94
CHA | SZ-S-12DEA(4) | 0 | 1 | 0.03968254 | 15.1 | 8 | 3.72 | 3.72 | 3.72 | 7.37 | 3 | 0.2 | 350 | 1 | 615.8286 | 57.97284 | 45.74465 | 0.4574465 | 94
CHA | SZ-S-12DEA(4) | 0 | 1 | 0.03968254 | 15.1 | 8 | 3.72 | 3.72 | 3.72 | 7.37 | 3 | 0.2 | 350 | 1 | 638.1861 | 50.18073 | 45.64291 | 0.4564291 | 94
ITH | H-ITQ-13 (45) | 0 | 1 | 0.02173913 | 17.4 | 10 | 3.53 | 5.13 | 4.99 | 6.72 | 3 | 0.1 | 450 | 1 | 112.2801 | 99.38406 | 15.40632 | 0.1540632 | 95
ITH | H-ITQ-13 (45) | 0 | 1 | 0.02173913 | 17.4 | 10 | 3.53 | 5.13 | 4.99 | 6.72 | 3 | 0.1 | 450 | 1 | 304.694 | 99.22202 | 13.99186 | 0.1399186 | 95
ITH | H-ITQ-13 (45) | 0 | 1 | 0.02173913 | 17.4 | 10 | 3.53 | 5.13 | 4.99 | 6.72 | 3 | 0.1 | 450 | 1 | 529.7535 | 99.37266 | 12.70224 | 0.1270224 | 95
ITH | H-ITQ-13 (45) | 0 | 1 | 0.02173913 | 17.4 | 10 | 3.53 | 5.13 | 4.99 | 6.72 | 3 | 0.1 | 450 | 1 | 731.0557 | 99.37684 | 11.9078 | 0.119078 | 95
ITH | H-ITQ-13 (45) | 0 | 1 | 0.02173913 | 17.4 | 10 | 3.53 | 5.13 | 4.99 | 6.72 | 3 | 0.1 | 450 | 1 | 936.6515 | 99.03759 | 11.35516 | 0.1135516 | 95
ITH | H-ITQ-13 (45) | 0 | 1 | 0.02173913 | 17.4 | 10 | 3.53 | 5.13 | 4.99 | 6.72 | 3 | 0.1 | 450 | 1 | 1146.08 | 98.90739 | 10.90436 | 0.1090436 | 95
ITH | H-ITQ-13 (45) | 0 | 1 | 0.02173913 | 17.4 | 10 | 3.53 | 5.13 | 4.99 | 6.72 | 3 | 0.1 | 450 | 1 | 1399.24 | 98.7766 | 10.42829 | 0.1042829 | 95
ITH | H-ITQ-13 (45) | 0 | 1 | 0.02173913 | 17.4 | 10 | 3.53 | 5.13 | 4.99 | 6.72 | 3 | 0.1 | 450 | 1 | 1539.19 | 98.50163 | 9.847376 | 0.09847376 | 95
ITH | H-ITQ-13 (45) | 0 | 1 | 0.02173913 | 17.4 | 10 | 3.53 | 5.13 | 4.99 | 6.72 | 3 | 0.1 | 450 | 1 | 1737.447 | 98.70964 | 9.328637 | 0.09328637 | 95
ITH | H-ITQ-13 (45) | 0 | 1 | 0.02173913 | 17.4 | 10 | 3.53 | 5.13 | 4.99 | 6.72 | 3 | 0.1 | 450 | 1 | 1959.238 | 98.31429 | 8.770342 | 0.08770342 | 95
ITH | H-ITQ-13 (45) | 0 | 1 | 0.02173913 | 17.4 | 10 | 3.53 | 5.13 | 4.99 | 6.72 | 3 | 0.1 | 450 | 1 | 2120.343 | 97.98492 | 8.177451 | 0.08177451 | 95
ITH | H-ITQ-13 (45) | 0 | 1 | 0.02173913 | 17.4 | 10 | 3.53 | 5.13 | 4.99 | 6.72 | 3 | 0.1 | 450 | 1 | 2365.9 | 97.30258 | 7.765321 | 0.07765321 | 95
ITH | H-ITQ-13 (45) | 0 | 1 | 0.02173913 | 17.4 | 10 | 3.53 | 5.13 | 4.99 | 6.72 | 3 | 0.1 | 450 | 1 | 2570.636 | 97.50455 | 6.900104 | 0.06900104 | 95
ITH | H-ITQ-13 (45) | 0 | 1 | 0.02173913 | 17.4 | 10 | 3.53 | 5.13 | 4.99 | 6.72 | 3 | 0.1 | 450 | 1 | 2736.566 | 83.17436 | 6.678735 | 0.06678735 | 95
ITH | Ce(7.5%)/H-ITQ-13(45) | 1 | 1 | 0.02236136 | 17.4 | 10 | 3.53 | 5.13 | 4.99 | 6.72 | 3 | 0.1 | 450 | 1 | 131.6614 | 99.38603 | 5.72509 | 0.0572509 | 96
ITH | Ce(7.5%)/H-ITQ-13(45) | 1 | 1 | 0.02236136 | 17.4 | 10 | 3.53 | 5.13 | 4.99 | 6.72 | 3 | 0.1 | 450 | 1 | 254.8828 | 98.70308 | 4.84 | 0.0484 | 96
ITH | Ce(7.5%)/H-ITQ-13(45) | 1 | 1 | 0.02236136 | 17.4 | 10 | 3.53 | 5.13 | 4.99 | 6.72 | 3 | 0.1 | 450 | 1 | 386.9847 | 98.24757 | 4.694589 | 0.04694589 | 96
ITH | Ce(7.5%)/H-ITQ-13(45) | 1 | 1 | 0.02236136 | 17.4 | 10 | 3.53 | 5.13 | 4.99 | 6.72 | 3 | 0.1 | 450 | 1 | 565.9921 | 97.57264 | 4.447317 | 0.04447317 | 96
ITH | Ce(7.5%)/H-ITQ-13(45) | 1 | 1 | 0.02236136 | 17.4 | 10 | 3.53 | 5.13 | 4.99 | 6.72 | 3 | 0.1 | 450 | 1 | 736.3848 | 97.52165 | 4.202454 | 0.04202454 | 96
ITH | Ce(7.5%)/H-ITQ-13(45) | 1 | 1 | 0.02236136 | 17.4 | 10 | 3.53 | 5.13 | 4.99 | 6.72 | 3 | 0.1 | 450 | 1 | 868.4867 | 97.46822 | 3.843986 | 0.03843986 | 96
ITH | Ce(7.5%)/H-ITQ-13(45) | 1 | 1 | 0.02236136 | 17.4 | 10 | 3.53 | 5.13 | 4.99 | 6.72 | 3 | 0.1 | 450 | 1 | 1043.585 | 97.38606 | 3.838307 | 0.03838307 | 96
ITH | Ce(7.5%)/H-ITQ-13(45) | 1 | 1 | 0.02236136 | 17.4 | 10 | 3.53 | 5.13 | 4.99 | 6.72 | 3 | 0.1 | 450 | 1 | 1299.971 | 97.25132 | 3.559054 | 0.03559054 | 96
ITH | Ce(7.5%)/H-ITQ-13(45) | 1 | 1 | 0.02236136 | 17.4 | 10 | 3.53 | 5.13 | 4.99 | 6.72 | 3 | 0.1 | 450 | 1 | 1568.084 | 97.03307 | 3.164585 | 0.03164585 | 96
ITH | Ce(7.5%)/H-ITQ-13(45) | 1 | 1 | 0.02236136 | 17.4 | 10 | 3.53 | 5.13 | 4.99 | 6.72 | 3 | 0.1 | 450 | 1 | 1661.238 | 96.95385 | 3.154114 | 0.03154114 | 96
ITH | Ce(7.5%)/H-ITQ-13(45) | 1 | 1 | 0.02236136 | 17.4 | 10 | 3.53 | 5.13 | 4.99 | 6.72 | 3 | 0.1 | 450 | 1 | 1933.9 | 93.81419 | 2.810727 | 0.02810727 | 96
ITH | Ce(7.5%)/H-ITQ-13(45) | 1 | 1 | 0.02236136 | 17.4 | 10 | 3.53 | 5.13 | 4.99 | 6.72 | 3 | 0.1 | 450 | 1 | 2289.305 | 88.55941 | 2.450366 | 0.02450366 | 96